## Sample Excel
ID | SAMPLE ID | CUSTOMERS | ACCOUNT | UNIT ID | UNIT MAKE | UNIT MODEL | COMPONENT LOCATION | COMPONENT MAKE | COMPONENT MODEL | SERIAL COMPONENT | SYSTEM TYPE | HOURS SMU | HOURS COMPONENT | HOURS OIL | OIL CHANGED? | FILTER CHANGED? | OIL BRAND | OIL REFERENCE | OIL WEIGHT | DATE TAKEN | DATE DELIVERED | DATE ANALIZED | GENERAL CONDITION | WEAROUR CONDITION | CONTAMINATION CONDITION | LUBE HEALTH CONDITION | LPW-Fe (ppm) | Ag (ppm) | Al (ppm) | Cr (ppm) | Cu (ppm) | Fe (ppm) | Pb (ppm) | Sn (ppm) | Mo (ppm) | Ni (ppm) | Ti (ppm) | V (ppm) | Si (ppm) | Na (ppm) | K (ppm) | B (ppm) | Ba (ppm) | Ca (ppm) | Mg (ppm) | Mn (ppm) | P | Zn | Li | Sb | OXI - (abs/0.1mm) | NIT - (abs/cm) | TAN (mgKOH/g) | TBN (mgKOH/g) | AW Additive-% | Fluid Integrity | Glycol-% | Water-abs/0.1mm | Water-ppm | AO deflex %remain | Soot-%wt | Sulfation-abs/0.1mm | Biodiesel Dilution-% | Fuel Dilution-% (FDM) | Visc-Temp (40/100) | Visc_Measure | ISOCODE 4406 | ISO 4um | ISO 6um | ISO 14um | CDiamCum20 | CDiamCum38 | CDiamCum50 | CDiamCum70 | CutCum20 | CutCum25 | CutCum50 | CutCum100 | CutMaxSize | SlideCum20 | SlideCum25 | SlideCum50 | SlideCum100 | SlideMaxSize | FatCum20 | FatCum25 | FatCum50 | FatCum100 | FatMaxSize | OxideCum20 | OxideCum25 | OxideCum50 | OxideCum100 | OxideMaxSize | OtherCum20 | OtherCum25 | OtherCum50 | OtherCum100 | OtherMaxSize | Fibers | Total Wear Part | MDiamCum25 | MDiamCum50 | MDiamCum100 | Max Diameter Wear | Avg Diam Wear | Std Diam Wear | Part Wgt | Free Water | COMENTARIOS STD | COMENTARIO GENERAL | TEST
37124 | #O-37124 | DRUMMOND | TRUCK 769/777/785 | 1373 | CATERPILLAR | 777F | MOTOR | CATERPILLAR | 777F |  | DIESEL ENGINE | 55536 | 8323 | 327 | NO | NO | MOBIL | MOBIL DELVAC MX ESP 15W40 | 15W40 | 2021-11-22 | 2021-11-22 | 2021-11-24 | ABNORMAL | ABNORMAL | NORMAL | NORMAL | -- | 0 | 1 | 0 | 0 | 6 | 1 | 0 | 31 | 0 | 0 | 1 | 2 | 4 | 0 | 34 | 0 | 1707 | 359 | 0 | 774 | 948 | 0 | 0 | 1.7 | 5.2 | 0 | 7.9 | 82 | 116.1 | 0 | 0 | 0 | 0 | 0.2 | 0.1 | 1 | -- | 100 | 13.3 | -- | -- | -- | -- | -- | -- | -- | -- | -- | -- | -- | -- | -- | -- | -- | -- | -- | -- | -- | -- | -- | -- | -- | -- | -- | -- | -- | -- | -- | -- | -- | -- | -- | -- | -- | -- | -- | -- | -- | -- | -- | -- | -- |  | , , , , , , , , , , , , , , , , , , , , , , Fe (ppm): , , , , , , , , , , , , , , , | OES - FT-IR - VISC - FDM
37121 | #O-37121 | DRUMMOND | TRUCK 769/777/785 | 1369 | CATERPILLAR | 777F | MOTOR | CATERPILLAR | 777F |  | DIESEL ENGINE | 55482 | 15538 | 350 | NO | NO | MOBIL | MOBIL DELVAC MX ESP 15W40 | 15W40 | 2021-11-21 | 2021-11-22 | 2021-11-24 | ABNORMAL | ABNORMAL | NORMAL | NORMAL | -- | 0 | 1 | 0 | 1 | 6 | 1 | 1 | 37 | 0 | 0 | 1 | 2 | 3 | 0 | 37 | 0 | 1297 | 398 | 0 | 891 | 1032 | 0 | 0 | 0.8 | 3.2 | 0 | 8.1 | 98 | 118.9 | 0 | 0 | 0 | 0 | 0.2 | 0 | 1.1 | -- | 100 | 13.1 | -- | -- | -- | -- | -- | -- | -- | -- | -- | -- | -- | -- | -- | -- | -- | -- | -- | -- | -- | -- | -- | -- | -- | -- | -- | -- | -- | -- | -- | -- | -- | -- | -- | -- | -- | -- | -- | -- | -- | -- | -- | -- | -- |  | , , , , , , , , , , , , , , , , , , , , , , Fe (ppm): , , , , , , , , , , , , , , , | OES - FT-IR - VISC - FDM
37114 | #O-37114 | DRUMMOND | TRUCK 769/777/785 | 1859 | CATERPILLAR | 777C | MOTOR | CATERPILLAR | 777C |  | DIESEL ENGINE | 35019 | 6061 | 268 | SI | SI | MOBIL | MOBIL DELVAC MX ESP 15W40 | 15W40 | 2021-11-21 | 2021-11-22 | 2021-11-24 | ABNORMAL | ABNORMAL | NORMAL | NORMAL | -- | 0 | 1 | 0 | 2 | 4 | 2 | 1 | 31 | 0 | 0 | 1 | 2 | 4 | 0 | 40 | 0 | 1669 | 360 | 0 | 803 | 987 | 0 | 0 | 1.3 | 3.6 | 0 | 8.2 | 90 | 115.4 | 0 | 0 | 8 | 0 | 0.2 | 0 | 1.6 | -- | 100 | 13.3 | -- | -- | -- | -- | -- | -- | -- | -- | -- | -- | -- | -- | -- | -- | -- | -- | -- | -- | -- | -- | -- | -- | -- | -- | -- | -- | -- | -- | -- | -- | -- | -- | -- | -- | -- | -- | -- | -- | -- | -- | -- | -- | -- |  | , , , , , , , , , , , , , , , , , , , , , , , , , , , , , , , Pb (ppm): , , , , , , | OES - FT-IR - VISC - FDM
36967 | #O-36967 | DRUMMOND | TRUCK 769/777/785 | 37 | CATERPILLAR | 777C | MOTOR | CATERPILLAR | 777C |  | DIESEL ENGINE | 8085 | 6254 | 290 | SI | SI | MOBIL | MOBIL DELVAC MX ESP 15W40 | 15W40 | 2021-11-20 | 2021-11-22 | 2021-11-24 | ABNORMAL | ABNORMAL | NORMAL | NORMAL | -- | 0 | 1 | 0 | 2 | 7 | 1 | 0 | 28 | 0 | 0 | 1 | 4 | 6 | 1 | 30 | 0 | 1853 | 345 | 0 | 857 | 1002 | 0 | 0 | 3.3 | 12.9 | 0 | 6.7 | 86 | 119 | 0 | 0 | 254 | 0 | 0.3 | 0 | 2.3 | -- | 100 | 13.2 | -- | -- | -- | -- | -- | -- | -- | -- | -- | -- | -- | -- | -- | -- | -- | -- | -- | -- | -- | -- | -- | -- | -- | -- | -- | -- | -- | -- | -- | -- | -- | -- | -- | -- | -- | -- | -- | -- | -- | -- | -- | -- | -- |  | , , , , , , , , , , , , , , , , , , , , , , Fe (ppm): , , , , , , , , , , , , , , , | OES - FT-IR - VISC - FDM
36958 | #O-36958 | DRUMMOND | TRUCK 769/777/785 | 1620 | CATERPILLAR | 777F | MOTOR | CATERPILLAR | 777F |  | DIESEL ENGINE | 55256 | 8022 | 419 | SI | SI | MOBIL | MOBIL DELVAC MX ESP 15W40 | 15W40 | 2021-11-21 | 2021-11-22 | 2021-11-24 | ABNORMAL | ABNORMAL | NORMAL | NORMAL | -- | 0 | 1 | 0 | 1 | 6 | 2 | 1 | 36 | 0 | 0 | 1 | 2 | 4 | 0 | 32 | 0 | 1354 | 393 | 0 | 871 | 1066 | 0 | 0 | 2.8 | 7.2 | 0 | 7.4 | 74 | 115.4 | 0 | 0 | 84 | 0 | 0.2 | 0.4 | 1.2 | -- | 100 | 13.6 | -- | -- | -- | -- | -- | -- | -- | -- | -- | -- | -- | -- | -- | -- | -- | -- | -- | -- | -- | -- | -- | -- | -- | -- | -- | -- | -- | -- | -- | -- | -- | -- | -- | -- | -- | -- | -- | -- | -- | -- | -- | -- | -- |  | , , , , , , , , , , , , , , , , , , , , , , Fe (ppm): , , , , , , , , , Pb (ppm): , , , , , , | OES - FT-IR - VISC - FDM
36948 | #O-36948 | DRUMMOND | TRUCK 769/777/785 | 438 | CATERPILLAR | 777D | MOTOR | CATERPILLAR | 777D |  | DIESEL ENGINE | 43852 | 5337 | 215 | NO | NO | MOBIL | MOBIL DELVAC MX ESP 15W40 | 15W40 | 2021-11-20 | 2021-11-22 | 2021-11-24 | ABNORMAL | ABNORMAL | NORMAL | NORMAL | -- | 0 | 1 | 0 | 2 | 4 | 1 | 1 | 37 | 0 | 0 | 1 | 1 | 3 | 0 | 45 | 0 | 1250 | 382 | 0 | 828 | 1011 | 0 | 0 | 0.9 | 3 | 0 | 8.4 | 93 | 117.6 | 0 | 0 | 0 | 0 | 0.2 | 0 | 0.9 | -- | 100 | 13.4 | -- | -- | -- | -- | -- | -- | -- | -- | -- | -- | -- | -- | -- | -- | -- | -- | -- | -- | -- | -- | -- | -- | -- | -- | -- | -- | -- | -- | -- | -- | -- | -- | -- | -- | -- | -- | -- | -- | -- | -- | -- | -- | -- |  | , , , , , , , , , , , , , , , , , , , , , , Fe (ppm): , , , , , , , , , , , , , , , | OES - FT-IR - VISC - FDM
36911 | #O-36911 | DRUMMOND | TRUCK 769/777/785 | 1471 | CATERPILLAR | 777D | MOTOR | CATERPILLAR | 777D |  | DIESEL ENGINE | 40964 | 7116 | 229 | NO | NO | MOBIL | MOBIL DELVAC MX ESP 15W40 | 15W40 | 2021-11-21 | 2021-11-21 | 2021-11-23 | ABNORMAL | ABNORMAL | NORMAL | NORMAL | -- | 0 | 1 | 0 | 3 | 6 | 0 | 0 | 38 | 0 | 0 | 2 | 2 | 3 | 0 | 47 | 0 | 1327 | 400 | 0 | 898 | 1030 | 0 | 0 | 0.3 | 1.5 | 0 | 8.7 | 104 | 118.7 | 0 | 0 | 0 | 0 | 0.2 | 0 | 0.9 | -- | 100 | 13.1 | -- | -- | -- | -- | -- | -- | -- | -- | -- | -- | -- | -- | -- | -- | -- | -- | -- | -- | -- | -- | -- | -- | -- | -- | -- | -- | -- | -- | -- | -- | -- | -- | -- | -- | -- | -- | -- | -- | -- | -- | -- | -- | -- |  | , , , , , , Cu (ppm): , Fe (ppm): , , , , , , , , , , , , , , , , , , , , , , , , , , , , , , | OES - FT-IR - VISC - FDM
36861 | #O-36861 | DRUMMOND | TRUCK 769/777/785 | 187 | CATERPILLAR | 777C | MOTOR | CATERPILLAR | 777C |  | DIESEL ENGINE | 28224 | 30134 | 227 | NO | NO | MOBIL | MOBIL DELVAC MX ESP 15W40 | 15W40 | 2021-11-20 | 2021-11-21 | 2021-11-23 | ABNORMAL | ABNORMAL | NORMAL | NORMAL | -- | 0 | 1 | 0 | 3 | 5 | 1 | 1 | 35 | 0 | 0 | 1 | 1 | 3 | 0 | 41 | 0 | 1276 | 381 | 0 | 939 | 1033 | 0 | 0 | 1.5 | 3.5 | 0 | 8.1 | 89 | 116.9 | 0 | 0 | 0 | 0 | 0.2 | 0 | 1.6 | -- | 100 | 13.3 | -- | -- | -- | -- | -- | -- | -- | -- | -- | -- | -- | -- | -- | -- | -- | -- | -- | -- | -- | -- | -- | -- | -- | -- | -- | -- | -- | -- | -- | -- | -- | -- | -- | -- | -- | -- | -- | -- | -- | -- | -- | -- | -- |  | , , , , , , Cu (ppm): , Fe (ppm): , , , , , , , , , , , , , , , , , , , , , , , , , , , , , , | OES - FT-IR - VISC - FDM
36858 | #O-36858 | DRUMMOND | TRUCK 769/777/785 | 1052 | CATERPILLAR | 777D | MOTOR | CATERPILLAR | 777D |  | DIESEL ENGINE | 39736 | 5537 | 488 | NO | NO | MOBIL | MOBIL DELVAC MX ESP 15W40 | 15W40 | 2021-11-20 | 2021-11-21 | 2021-11-23 | ABNORMAL | ABNORMAL | NORMAL | NORMAL | -- | 0 | 1 | 0 | 3 | 4 | 0 | 1 | 37 | 0 | 0 | 1 | 2 | 3 | 0 | 50 | 0 | 1242 | 404 | 0 | 919 | 1028 | 0 | 0 | 0.3 | 2 | 0 | 8.6 | 92 | 119.5 | 0 | 0 | 0 | 0 | 0.2 | 0 | 0.9 | -- | 100 | 13 | -- | -- | -- | -- | -- | -- | -- | -- | -- | -- | -- | -- | -- | -- | -- | -- | -- | -- | -- | -- | -- | -- | -- | -- | -- | -- | -- | -- | -- | -- | -- | -- | -- | -- | -- | -- | -- | -- | -- | -- | -- | -- | -- |  | , , , , , , Cu (ppm): , Fe (ppm): , , , , , , , , , , , , , , , , , , , , , , , , , , , , , , | OES - FT-IR - VISC - FDM
36762 | #O-36762 | DRUMMOND | TRUCK 769/777/785 | 1174 | CATERPILLAR | 785 | MOTOR | CATERPILLAR | 785 |  | DIESEL ENGINE | 12525 | 5539 | 256 | SI | SI | MOBIL | MOBIL DELVAC MX ESP 15W40 | 15W40 | 2021-11-20 | 2021-11-21 | 2021-11-23 | ABNORMAL | ABNORMAL | NORMAL | NORMAL | -- | 0 | 1 | 0 | 2 | 6 | 0 | 1 | 37 | 0 | 0 | 1 | 2 | 3 | 0 | 43 | 0 | 1187 | 401 | 0 | 941 | 972 | 0 | 0 | 1.2 | 3.6 | 0 | 8 | 97 | 121.4 | 0 | 0 | 17 | 0 | 0.3 | 0 | 1.9 | -- | 100 | 12.9 | -- | -- | -- | -- | -- | -- | -- | -- | -- | -- | -- | -- | -- | -- | -- | -- | -- | -- | -- | -- | -- | -- | -- | -- | -- | -- | -- | -- | -- | -- | -- | -- | -- | -- | -- | -- | -- | -- | -- | -- | -- | -- | -- |  | , , , , , , , Fe (ppm): , , , , , , , , , , , , , , , , , , , , , , , , , , , , , , | OES - FT-IR - VISC - FDM
36754 | #O-36754 | DRUMMOND | TRUCK 769/777/785 | 1047 | CATERPILLAR | 777D | MOTOR | CATERPILLAR | 777D |  | DIESEL ENGINE | 24585 | 6634 | 289 | SI | SI | MOBIL | MOBIL DELVAC MX ESP 15W40 | 15W40 | 2021-11-19 | 2021-11-21 | 2021-11-23 | ABNORMAL | ABNORMAL | NORMAL | NORMAL | -- | 0 | 1 | 0 | 1 | 5 | 1 | 1 | 36 | 0 | 0 | 1 | 2 | 3 | 0 | 43 | 0 | 1276 | 395 | 0 | 880 | 1017 | 0 | 0 | 0.3 | 2 | 0 | 8.5 | 99 | 124.6 | 0 | 0 | 0 | 0 | 0.3 | 0 | 1.2 | -- | 100 | 13 | -- | -- | -- | -- | -- | -- | -- | -- | -- | -- | -- | -- | -- | -- | -- | -- | -- | -- | -- | -- | -- | -- | -- | -- | -- | -- | -- | -- | -- | -- | -- | -- | -- | -- | -- | -- | -- | -- | -- | -- | -- | -- | -- |  | , , , , , , , Fe (ppm): , , , , , , , , , , , , , , , , , , , , , , , , , , , , , , | OES - FT-IR - VISC - FDM
36637 | #O-36637 | DRUMMOND | TRUCK 769/777/785 | 26 | CATERPILLAR | 777D | MOTOR | CATERPILLAR | 777D |  | DIESEL ENGINE | 54316 | 7692 | 270 | SI | SI | MOBIL | MOBIL DELVAC MX ESP 15W40 | 15W40 | 2021-11-19 | 2021-11-20 | 2021-11-22 | ABNORMAL | ABNORMAL | NORMAL | NORMAL | -- | 0 | 2 | 0 | 2 | 5 | 1 | 1 | 38 | 0 | 0 | 1 | 3 | 3 | 0 | 47 | 0 | 1160 | 397 | 0 | 962 | 987 | 0 | 0 | 0 | 0.6 | 0 | 8.7 | 100 | 118.6 | 0 | 0 | 0 | 0 | 0.2 | 0 | 1.1 | -- | 100 | 13 | -- | -- | -- | -- | -- | -- | -- | -- | -- | -- | -- | -- | -- | -- | -- | -- | -- | -- | -- | -- | -- | -- | -- | -- | -- | -- | -- | -- | -- | -- | -- | -- | -- | -- | -- | -- | -- | -- | -- | -- | -- | -- | -- |  | , Al (ppm): , , , , , , Fe (ppm): , , , , , , , , , , , , , , , , , , , , , , , , , , , , , , | OES - FT-IR - VISC - FDM
36629 | #O-36629 | DRUMMOND | TRUCK 769/777/785 | 309 | CATERPILLAR | 777D | MOTOR | CATERPILLAR | 777D |  | DIESEL ENGINE | 582 | 15958 | 296 | SI | SI | MOBIL | MOBIL DELVAC MX ESP 15W40 | 15W40 | 2021-11-19 | 2021-11-20 | 2021-11-22 | ABNORMAL | ABNORMAL | NORMAL | NORMAL | -- | 0 | 1 | 0 | 2 | 6 | 0 | 1 | 35 | 0 | 0 | 1 | 2 | 3 | 0 | 40 | 0 | 1212 | 372 | 0 | 901 | 962 | 0 | 0 | 0.4 | 3 | 0 | 8.2 | 95 | 122.5 | 0 | 0 | 0 | 0 | 0.3 | 0 | 1.5 | -- | 100 | 12.9 | -- | -- | -- | -- | -- | -- | -- | -- | -- | -- | -- | -- | -- | -- | -- | -- | -- | -- | -- | -- | -- | -- | -- | -- | -- | -- | -- | -- | -- | -- | -- | -- | -- | -- | -- | -- | -- | -- | -- | -- | -- | -- | -- |  | , , , , , , , Fe (ppm): , , , , , , , , , , , , , , , , , , , , , , , , , , , , , , | OES - FT-IR - VISC - FDM
36558 | #O-36558 | DRUMMOND | TRUCK 769/777/785 | 896 | CATERPILLAR | 777D | MOTOR | CATERPILLAR | 777D |  | DIESEL ENGINE | 56079 | 7729 | 306 | SI | SI | MOBIL | MOBIL DELVAC MX ESP 15W40 | 15W40 | 2021-11-19 | 2021-11-20 | 2021-11-22 | ABNORMAL | ABNORMAL | NORMAL | NORMAL | -- | 0 | 1 | 0 | 1 | 4 | 1 | 1 | 33 | 0 | 0 | 1 | 3 | 3 | 0 | 40 | 0 | 1425 | 366 | 0 | 973 | 1034 | 0 | 0 | 0 | 1 | 0 | 8.8 | 94 | 122.2 | 0 | 0 | 0 | 0 | 0.3 | 0 | 1.6 | -- | 100 | 13 | -- | -- | -- | -- | -- | -- | -- | -- | -- | -- | -- | -- | -- | -- | -- | -- | -- | -- | -- | -- | -- | -- | -- | -- | -- | -- | -- | -- | -- | -- | -- | -- | -- | -- | -- | -- | -- | -- | -- | -- | -- | -- | -- |  | , , , , , , , Fe (ppm): , , , , , , , , , , , , , , , , , , , , , , , , , , , , , , | OES - FT-IR - VISC - FDM
36549 | #O-36549 | DRUMMOND | TRUCK 769/777/785 | 906 | CATERPILLAR | 777D | MOTOR | CATERPILLAR | 777D |  | DIESEL ENGINE | 24434 | 7339 | 301 | SI | SI | MOBIL | MOBIL DELVAC MX ESP 15W40 | 15W40 | 2021-11-18 | 2021-11-20 | 2021-11-22 | ABNORMAL | ABNORMAL | NORMAL | NORMAL | -- | 0 | 2 | 0 | 2 | 5 | 1 | 0 | 33 | 0 | 0 | 1 | 2 | 3 | 0 | 36 | 0 | 1362 | 362 | 0 | 928 | 1054 | 0 | 0 | 0 | 1.6 | 0 | 8.6 | 103 | 128.5 | 0 | 0 | 0 | 0 | 0.4 | 0 | 1.7 | -- | 100 | 13 | -- | -- | -- | -- | -- | -- | -- | -- | -- | -- | -- | -- | -- | -- | -- | -- | -- | -- | -- | -- | -- | -- | -- | -- | -- | -- | -- | -- | -- | -- | -- | -- | -- | -- | -- | -- | -- | -- | -- | -- | -- | -- | -- |  | , Al (ppm): , , , , , , Fe (ppm): , , , , , , , , , , , , , , , , , , , , , , , , , , , , , , | OES - FT-IR - VISC - FDM
36508 | #O-36508 | DRUMMOND | TRUCK 769/777/785 | 192 | CATERPILLAR | 777C | MOTOR | CATERPILLAR | 777C |  | DIESEL ENGINE | 4837 | 2324 | 200 | NO | NO | MOBIL | MOBIL DELVAC MX ESP 15W40 | 15W40 | 2021-11-18 | 2021-11-19 | 2021-11-21 | ABNORMAL | ABNORMAL | NORMAL | NORMAL | -- | 0 | 1 | 0 | 1 | 6 | 0 | 1 | 36 | 0 | 0 | 1 | 2 | 3 | 0 | 42 | 0 | 1360 | 390 | 0 | 964 | 1038 | 0 | 0 | 4.3 | 9.2 | 0 | 7 | 93 | 120.3 | 0 | 0 | 0 | 0 | 0.3 | 0.8 | 2.4 | -- | 100 | 13.4 | -- | -- | -- | -- | -- | -- | -- | -- | -- | -- | -- | -- | -- | -- | -- | -- | -- | -- | -- | -- | -- | -- | -- | -- | -- | -- | -- | -- | -- | -- | -- | -- | -- | -- | -- | -- | -- | -- | -- | -- | -- | -- | -- |  | , , , , , , , , , Fe (ppm): , , , , , , , , , , , , , , , , , , , , , , , , , , , , | OES - FT-IR - VISC - FDM
36479 | #O-36479 | DRUMMOND | TRUCK 769/777/785 | 1618 | CATERPILLAR | 777F | MOTOR | CATERPILLAR | 777F |  | DIESEL ENGINE | 56051 | 7563 | 160 | NO | NO | MOBIL | MOBIL DELVAC MX ESP 15W40 | 15W40 | 2021-11-19 | 2021-11-19 | 2021-11-21 | ABNORMAL | ABNORMAL | NORMAL | NORMAL | -- | 0 | 1 | 0 | 0 | 5 | 0 | 1 | 40 | 0 | 0 | 1 | 2 | 3 | 0 | 50 | 0 | 1428 | 418 | 0 | 942 | 1019 | 0 | 0 | 1.7 | 2.7 | 0 | 8.5 | 97 | 113.7 | 0 | 0 | 0 | 0 | 0.2 | 0.9 | 0.7 | -- | 100 | 13.5 | -- | -- | -- | -- | -- | -- | -- | -- | -- | -- | -- | -- | -- | -- | -- | -- | -- | -- | -- | -- | -- | -- | -- | -- | -- | -- | -- | -- | -- | -- | -- | -- | -- | -- | -- | -- | -- | -- | -- | -- | -- | -- | -- |  | , , , , , , , Fe (ppm): , , , , , , , , , , , , , , , , , , , , , , , , , , , , , , | OES - FT-IR - VISC - FDM
36324 | #O-36324 | DRUMMOND | TRUCK 769/777/785 | 1050 | CATERPILLAR | 777D | MOTOR | CATERPILLAR | 777D |  | DIESEL ENGINE | 31335 | 7594 | 306 | SI | SI | MOBIL | MOBIL DELVAC MX ESP 15W40 | 15W40 | 2021-11-18 | 2021-11-20 | 2021-11-21 | ABNORMAL | ABNORMAL | NORMAL | NORMAL | -- | 0 | 1 | 0 | 1 | 5 | 0 | 1 | 35 | 0 | 0 | 1 | 1 | 3 | 0 | 46 | 0 | 1368 | 373 | 0 | 954 | 1004 | 0 | 0 | 0.2 | 2.1 | 0 | 8.6 | 103 | 124.3 | 0 | 0 | 0 | 0 | 0.3 | 0.1 | 1.5 | -- | 100 | 13.4 | -- | -- | -- | -- | -- | -- | -- | -- | -- | -- | -- | -- | -- | -- | -- | -- | -- | -- | -- | -- | -- | -- | -- | -- | -- | -- | -- | -- | -- | -- | -- | -- | -- | -- | -- | -- | -- | -- | -- | -- | -- | -- | -- |  | , , , , , , , Fe (ppm): , , , , , , , , , , , , , , , , , , , , , , , , , , , , , , | OES - FT-IR - VISC - FDM
36308 | #O-36308 | DRUMMOND | TRUCK 769/777/785 | 440 | CATERPILLAR | 777D | MOTOR | CATERPILLAR | 777D |  | DIESEL ENGINE | 40040 | 62596 | 167 | NO | NO | MOBIL | MOBIL DELVAC MX ESP 15W40 | 15W40 | 2021-11-18 | 2021-11-19 | 2021-11-20 | ABNORMAL | ABNORMAL | NORMAL | NORMAL | -- | 0 | 2 | 0 | 2 | 4 | 0 | 1 | 41 | 0 | 0 | 1 | 1 | 3 | 0 | 54 | 0 | 1354 | 421 | 0 | 970 | 1024 | 0 | 0 | 0.1 | 1.1 | 0 | 8.8 | 95 | 114.7 | 0 | 0 | 0 | 0 | 0.2 | 0 | 0.8 | -- | 100 | 13.2 | -- | -- | -- | -- | -- | -- | -- | -- | -- | -- | -- | -- | -- | -- | -- | -- | -- | -- | -- | -- | -- | -- | -- | -- | -- | -- | -- | -- | -- | -- | -- | -- | -- | -- | -- | -- | -- | -- | -- | -- | -- | -- | -- |  | , Al (ppm): , , , , , , Fe (ppm): , , , , , , , , , , , , , , , , , , , , , , , , , , , , , , | OES - FT-IR - VISC - FDM
36306 | #O-36306 | DRUMMOND | TRUCK 769/777/785 | 33 | CATERPILLAR | 777C | MOTOR | CATERPILLAR | 777C |  | DIESEL ENGINE | 31169 | 15272 | 216 | NO | NO | MOBIL | MOBIL DELVAC MX ESP 15W40 | 15W40 | 2021-11-18 | 2021-11-19 | 2021-11-20 | ABNORMAL | ABNORMAL | NORMAL | NORMAL | -- | 0 | 1 | 0 | 2 | 5 | 1 | 0 | 36 | 0 | 0 | 1 | 2 | 3 | 0 | 51 | 0 | 1340 | 396 | 0 | 911 | 1007 | 0 | 0 | 0.4 | 1.8 | 0 | 8.5 | 102 | 119.4 | 0 | 0 | 0 | 0 | 0.2 | 0 | 1.4 | -- | 100 | 13.1 | -- | -- | -- | -- | -- | -- | -- | -- | -- | -- | -- | -- | -- | -- | -- | -- | -- | -- | -- | -- | -- | -- | -- | -- | -- | -- | -- | -- | -- | -- | -- | -- | -- | -- | -- | -- | -- | -- | -- | -- | -- | -- | -- |  | , , , , , , , Fe (ppm): , , , , , , , , , , , , , , , , , , , , , , , , , , , , , , | OES - FT-IR - VISC - FDM
36287 | #O-36287 | DRUMMOND | TRUCK 769/777/785 | 1047 | CATERPILLAR | 777D | MOTOR | CATERPILLAR | 777D |  | DIESEL ENGINE | 24543 | 6592 | 247 | NO | NO | MOBIL | MOBIL DELVAC MX ESP 15W40 | 15W40 | 2021-11-17 | 2021-11-19 | 2021-11-20 | ABNORMAL | ABNORMAL | NORMAL | NORMAL | -- | 0 | 1 | 0 | 1 | 4 | 1 | 0 | 39 | 0 | 0 | 1 | 2 | 3 | 0 | 49 | 0 | 1358 | 410 | 0 | 935 | 1006 | 0 | 0 | 0.3 | 1.4 | 0 | 8.6 | 99 | 121.2 | 0 | 0 | 0 | 0 | 0.3 | 0 | 1 | -- | 100 | 13.4 | -- | -- | -- | -- | -- | -- | -- | -- | -- | -- | -- | -- | -- | -- | -- | -- | -- | -- | -- | -- | -- | -- | -- | -- | -- | -- | -- | -- | -- | -- | -- | -- | -- | -- | -- | -- | -- | -- | -- | -- | -- | -- | -- |  | , , , , , , , Fe (ppm): , , , , , , , , , , , , , , , , , , , , , , , , , , , , , , | OES - FT-IR - VISC - FDM
36275 | #O-36275 | DRUMMOND | TRUCK 769/777/785 | 308 | CATERPILLAR | 777D | MOTOR | CATERPILLAR | 777D |  | DIESEL ENGINE | 41406 | 6889 | 277 | SI | SI | MOBIL | MOBIL DELVAC MX ESP 15W40 | 15W40 | 2021-11-18 | 2021-11-19 | 2021-11-20 | ABNORMAL | ABNORMAL | NORMAL | NORMAL | -- | 0 | 1 | 0 | 2 | 5 | 0 | 1 | 39 | 0 | 0 | 1 | 2 | 3 | 0 | 49 | 0 | 1249 | 409 | 0 | 972 | 964 | 0 | 0 | 0.2 | 2.1 | 0 | 8.4 | 94 | 125.3 | 0 | 0 | 0 | 0 | 0.3 | 0 | 1.3 | -- | 100 | 13.3 | -- | -- | -- | -- | -- | -- | -- | -- | -- | -- | -- | -- | -- | -- | -- | -- | -- | -- | -- | -- | -- | -- | -- | -- | -- | -- | -- | -- | -- | -- | -- | -- | -- | -- | -- | -- | -- | -- | -- | -- | -- | -- | -- |  | , , , , , , , Fe (ppm): , , , , , , , , , , , , , , , , , , , , , , , , , , , , , , | OES - FT-IR - VISC - FDM
36258 | #O-36258 | DRUMMOND | TRUCK 769/777/785 | 195 | CATERPILLAR | 777C | MOTOR | CATERPILLAR | 777C |  | DIESEL ENGINE | 13029 | 113943 | 319 | SI | SI | MOBIL | MOBIL DELVAC MX ESP 15W40 | 15W40 | 2021-11-17 | 2021-11-19 | 2021-11-20 | ABNORMAL | ABNORMAL | NORMAL | NORMAL | -- | 0 | 1 | 0 | 1 | 5 | 0 | 1 | 37 | 1 | 0 | 1 | 2 | 3 | 0 | 49 | 0 | 1284 | 391 | 0 | 914 | 968 | 0 | 0 | 0.7 | 2.9 | 0 | 8.2 | 95 | 121.5 | 0 | 0 | 0 | 0 | 0.3 | 0 | 1.4 | -- | 100 | 13.6 | -- | -- | -- | -- | -- | -- | -- | -- | -- | -- | -- | -- | -- | -- | -- | -- | -- | -- | -- | -- | -- | -- | -- | -- | -- | -- | -- | -- | -- | -- | -- | -- | -- | -- | -- | -- | -- | -- | -- | -- | -- | -- | -- |  | , , , , , , , Fe (ppm): , , , , , , , , , , , , , , , , , , , , , , , , , , , , , , | OES - FT-IR - VISC - FDM
36249 | #O-36249 | DRUMMOND | TRUCK 769/777/785 | 599 | CATERPILLAR | 777C | MOTOR | CATERPILLAR | 777C |  | DIESEL ENGINE | 36865 | 6770 | 281 | SI | SI | MOBIL | MOBIL DELVAC MX ESP 15W40 | 15W40 | 2021-11-17 | 2021-11-19 | 2021-11-20 | ABNORMAL | ABNORMAL | NORMAL | NORMAL | -- | 0 | 1 | 0 | 1 | 5 | 0 | 0 | 38 | 0 | 0 | 1 | 3 | 3 | 0 | 50 | 0 | 1416 | 400 | 0 | 964 | 1071 | 0 | 0 | 0.6 | 2.1 | 0 | 8.4 | 100 | 125.4 | 0 | 0 | 0 | 0 | 0.3 | 0 | 1.7 | -- | 100 | 13.2 | -- | -- | -- | -- | -- | -- | -- | -- | -- | -- | -- | -- | -- | -- | -- | -- | -- | -- | -- | -- | -- | -- | -- | -- | -- | -- | -- | -- | -- | -- | -- | -- | -- | -- | -- | -- | -- | -- | -- | -- | -- | -- | -- |  | , , , , , , , Fe (ppm): , , , , , , , , , , , , , , , , , , , , , , , , , , , , , , | OES - FT-IR - VISC - FDM
36052 | #O-36052 | DRUMMOND | TRUCK 769/777/785 | 1048 | CATERPILLAR | 777D | MOTOR | CATERPILLAR | 777D |  | DIESEL ENGINE | 30557 | 7179 | 289 | SI | SI | MOBIL | MOBIL DELVAC MX ESP 15W40 | 15W40 | 2021-11-16 | 2021-11-18 | 2021-11-19 | ABNORMAL | ABNORMAL | NORMAL | NORMAL | -- | 0 | 1 | 0 | 2 | 4 | 0 | 1 | 36 | 0 | 0 | 1 | 1 | 3 | 0 | 42 | 0 | 1255 | 422 | 0 | 959 | 1003 | 0 | 0 | 1.9 | 3.6 | 0 | 8.4 | 101 | 113.2 | 0 | 0 | 0 | 0 | 0.2 | 0.8 | 1 | -- | 100 | 13.3 | -- | -- | -- | -- | -- | -- | -- | -- | -- | -- | -- | -- | -- | -- | -- | -- | -- | -- | -- | -- | -- | -- | -- | -- | -- | -- | -- | -- | -- | -- | -- | -- | -- | -- | -- | -- | -- | -- | -- | -- | -- | -- | -- |  | , , , , , , , , , , , , , , , , , , , , , , Fe (ppm): , , , , , , , , , , , , , , , | OES - FT-IR - VISC - FDM
35764 | #O-35764 | DRUMMOND | TRUCK 769/777/785 | 1174 | CATERPILLAR | 785 | MOTOR | CATERPILLAR | 785 |  | DIESEL ENGINE | 12462 | 5476 | 193 | NO | NO | MOBIL | MOBIL DELVAC MX ESP 15W40 | 15W40 | 2021-11-15 | 2021-11-17 | 2021-11-18 | ABNORMAL | ABNORMAL | NORMAL | NORMAL | -- | 0 | 1 | 0 | 1 | 4 | 0 | 0 | 35 | 0 | 0 | 1 | 2 | 3 | 0 | 47 | 0 | 1297 | 391 | 0 | 957 | 1013 | 0 | 0 | 1 | 2.6 | 0 | 8.2 | 95 | 118.2 | 0 | 0 | 0 | 0 | 0.2 | 0 | 1.5 | -- | 100 | 13 | -- | -- | -- | -- | -- | -- | -- | -- | -- | -- | -- | -- | -- | -- | -- | -- | -- | -- | -- | -- | -- | -- | -- | -- | -- | -- | -- | -- | -- | -- | -- | -- | -- | -- | -- | -- | -- | -- | -- | -- | -- | -- | -- |  | , , , , , , , Fe (ppm): , , , , , , , , , , , , , , , , , , , , , , , , , , , , , , | OES - FT-IR - VISC - FDM
35761 | #O-35761 | DRUMMOND | TRUCK 769/777/785 | 309 | CATERPILLAR | 777D | MOTOR | CATERPILLAR | 777D |  | DIESEL ENGINE | 498 | 15874 | 212 | NO | NO | MOBIL | MOBIL DELVAC MX ESP 15W40 | 15W40 | 2021-11-15 | 2021-11-17 | 2021-11-18 | ABNORMAL | ABNORMAL | NORMAL | NORMAL | -- | 0 | 1 | 0 | 2 | 5 | 0 | 1 | 38 | 0 | 0 | 1 | 1 | 3 | 0 | 49 | 0 | 1299 | 404 | 0 | 932 | 976 | 0 | 0 | 0.5 | 2.3 | 0 | 8.5 | 103 | 119.2 | 0 | 0 | 0 | 0 | 0.2 | 0 | 1 | -- | 100 | 13.3 | -- | -- | -- | -- | -- | -- | -- | -- | -- | -- | -- | -- | -- | -- | -- | -- | -- | -- | -- | -- | -- | -- | -- | -- | -- | -- | -- | -- | -- | -- | -- | -- | -- | -- | -- | -- | -- | -- | -- | -- | -- | -- | -- |  | , , , , , , , Fe (ppm): , , , , , , , , , , , , , , , , , , , , , , , , , , , , , , | OES - FT-IR - VISC - FDM
35740 | #O-35740 | DRUMMOND | TRUCK 769/777/785 | 1051 | CATERPILLAR | 777D | MOTOR | CATERPILLAR | 777D |  | DIESEL ENGINE | 82181 | 7602 | 267 | SI | SI | MOBIL | MOBIL DELVAC MX ESP 15W40 | 15W40 | 2021-11-15 | 2021-11-17 | 2021-11-18 | ABNORMAL | ABNORMAL | NORMAL | NORMAL | -- | 0 | 1 | 0 | 2 | 4 | 0 | 1 | 38 | 0 | 0 | 1 | 2 | 3 | 0 | 50 | 0 | 1344 | 414 | 0 | 935 | 1022 | 0 | 0 | 0.6 | 2.4 | 0 | 8.4 | 94 | 117.6 | 0 | 0 | 0 | 0 | 0.2 | 0 | 1.1 | -- | 100 | 13.1 | -- | -- | -- | -- | -- | -- | -- | -- | -- | -- | -- | -- | -- | -- | -- | -- | -- | -- | -- | -- | -- | -- | -- | -- | -- | -- | -- | -- | -- | -- | -- | -- | -- | -- | -- | -- | -- | -- | -- | -- | -- | -- | -- |  | , , , , , , , Fe (ppm): , , , , , , , , , , , , , , , , , , , , , , , , , , , , , , | OES - FT-IR - VISC - FDM
35730 | #O-35730 | DRUMMOND | TRUCK 769/777/785 | 598 | CATERPILLAR | 777C | MOTOR | CATERPILLAR | 777C |  | DIESEL ENGINE | 40894 | 7180 | 213 | NO | NO | MOBIL | MOBIL DELVAC MX ESP 15W40 | 15W40 | 2021-11-14 | 2021-11-17 | 2021-11-18 | ABNORMAL | ABNORMAL | NORMAL | NORMAL | -- | 0 | 1 | 0 | 1 | 5 | 0 | 0 | 37 | 0 | 0 | 1 | 2 | 3 | 0 | 46 | 0 | 1422 | 404 | 0 | 988 | 1085 | 0 | 0 | 1.3 | 3.7 | 0 | 8.3 | 96 | 114.7 | 0 | 0 | 0 | 0 | 0.2 | 0.2 | 1.7 | -- | 100 | 13.1 | -- | -- | -- | -- | -- | -- | -- | -- | -- | -- | -- | -- | -- | -- | -- | -- | -- | -- | -- | -- | -- | -- | -- | -- | -- | -- | -- | -- | -- | -- | -- | -- | -- | -- | -- | -- | -- | -- | -- | -- | -- | -- | -- |  | , , , , , , , Fe (ppm): , , , , , , , , , , , , , , , , , , , , , , , , , , , , , , | OES - FT-IR - VISC - FDM
35705 | #O-35705 | DRUMMOND | TRUCK 769/777/785 | 442 | CATERPILLAR | 777C | MOTOR | CATERPILLAR | 777C |  | DIESEL ENGINE | 15150 | 6153 | 335 | SI | SI | MOBIL | MOBIL DELVAC MX ESP 15W40 | 15W40 | 2021-11-14 | 2021-11-17 | 2021-11-18 | ABNORMAL | ABNORMAL | NORMAL | NORMAL | -- | 0 | 1 | 0 | 3 | 4 | 1 | 1 | 35 | 0 | 0 | 1 | 2 | 4 | 0 | 39 | 0 | 1344 | 390 | 0 | 898 | 1006 | 0 | 0 | 3.4 | 8.1 | 0 | 7.2 | 89 | 122.9 | 0 | 0 | 41 | 0 | 0.4 | 0 | 2.3 | -- | 100 | 13.3 | -- | -- | -- | -- | -- | -- | -- | -- | -- | -- | -- | -- | -- | -- | -- | -- | -- | -- | -- | -- | -- | -- | -- | -- | -- | -- | -- | -- | -- | -- | -- | -- | -- | -- | -- | -- | -- | -- | -- | -- | -- | -- | -- |  | , , , , , , Cu (ppm): , , , , , , , , , , , , , , , , , , , , , , , , , , , , , , , | OES - FT-IR - VISC - FDM
35696 | #O-35696 | DRUMMOND | TRUCK 769/777/785 | 441 | CATERPILLAR | 777C | MOTOR | CATERPILLAR | 777C |  | DIESEL ENGINE | 33961 | 6396 | 294 | SI | SI | MOBIL | MOBIL DELVAC MX ESP 15W40 | 15W40 | 2021-11-15 | 2021-11-17 | 2021-11-18 | ABNORMAL | ABNORMAL | NORMAL | NORMAL | -- | 0 | 1 | 0 | 3 | 6 | 1 | 1 | 35 | 0 | 0 | 1 | 2 | 4 | 0 | 38 | 0 | 1270 | 389 | 0 | 927 | 970 | 0 | 0 | 2.1 | 4 | 0 | 7.8 | 104 | 129 | 0 | 0 | 0 | 0 | 0.4 | 0.1 | 2.6 | -- | 100 | 13 | -- | -- | -- | -- | -- | -- | -- | -- | -- | -- | -- | -- | -- | -- | -- | -- | -- | -- | -- | -- | -- | -- | -- | -- | -- | -- | -- | -- | -- | -- | -- | -- | -- | -- | -- | -- | -- | -- | -- | -- | -- | -- | -- |  | , , , , , , Cu (ppm): , Fe (ppm): , , , , , , , , , , , , , , , , , , , , , , , , , , , , , , | OES - FT-IR - VISC - FDM