## Sample Excel
SAMPLE ID | ACCOUNT | UNIT ID | COMPONENT LOCATION | UNIT MAKE | UNIT MODEL | HOURS SMU | HOURS COMPONENT | HOURS OIL | OIL CHANGED? | FILTER CHANGED? | SYSTEM TYPE | OIL BRAND | OIL REFERENCE | OIL WEIGHT | DATE TAKEN | DATE DELIVERED | DATE ANALIZED | GENERAL CONDITION | WEAROUR CONDITION | CONTAMINATION CONDITION | LUBE HEALTH CONDITION | LPW-Fe (ppm) | Ag (ppm) | Al (ppm) | Cr (ppm) | Cu (ppm) | Fe (ppm) | Pb (ppm) | Sn (ppm) | Mo (ppm) | Ni (ppm) | Ti (ppm) | V (ppm) | Si (ppm) | Na (ppm) | K (ppm) | B (ppm) | Ba (ppm) | Ca (ppm) | Mg (ppm) | Mn (ppm) | P | Zn | Li | Sb | OXI - (abs/0.1mm) | NIT - (abs/cm) | TAN (mgKOH/g) | TBN (mgKOH/g) | AW Additive-% | Fluid Integrity | Glycol-% | Water-abs/0.1mm | Water-ppm | Water Index- | Soot-%wt | Sulfation-abs/0.1mm | Biodiesel Dilution-% | Fuel Dilution-% (FDM) | Visc-Temp (40/100) | Visc_Measure | ISOCODE 4406 | ISO 4um | ISO 6um | ISO 14um | COMENTARIOS STD | COMENTARIO GENERAL
#469180 | LOADERS GRADERS AND AUX EQ | 7455 | DIFERENCIAL TRASERO | CATERPILLAR | 980G | 22692 | 0 | 1096 | NO | 0 | GEARBOX | MOBIL | MOBILTRANS HD | SAE 50 | 30/07/2020 | 30/07/2020 | 01/08/2020 | NORMAL | NORMAL | NORMAL | NORMAL | -- | -- | 0.760252 | 1.95303 | 0 | 8.42931 | -- | 0 | 0 | 0 | 0 | 0 | 0.554395 | 18.6752 | 0 | 0 | 0 | 3393 | -- | 2.51421 | 592.031 | 1413.27 | 0 | -- | 2 | 0 | -- | -- | -- | -- | 0.1 | -- | -- | -- | 0 | 0 | -- | 0 | -- | -- | (4406) 17/16/12 | -- | -- | --
#463016 | LOADERS GRADERS AND AUX EQ | 7455 | DIFERENCIAL TRASERO | CATERPILLAR | 980G | 22126 | 0 | 530 | NO | 0 | GEARBOX | MOBIL | MOBILTRANS HD | SAE 50 | 29/06/2020 | 29/06/2020 | 29/06/2020 | NORMAL | NORMAL | NORMAL | NORMAL | -- | -- | 0.18053 | 0 | 0 | 4.172 | -- | 1.55942 | 0.325231 | 0 | 0 | 0 | 1.91382 | 17.5339 | 0 | 5.27952 | 0 | 3517 | -- | 0 | 356.713 | 1169.83 | 0 | -- | 1.4 | 0 | -- | -- | -- | -- | 0 | -- | -- | -- | 0 | 0 | -- | 0 | -- | -- | (4406) 23/20/15 | -- | -- | --
#459822 | LOADERS GRADERS AND AUX EQ | 7455 | DIFERENCIAL TRASERO | CATERPILLAR | 980G | 21840 | 0 | 249 | NO | 0 | GEARBOX | MOBIL | MOBILTRANS HD | SAE 50 | 10/06/2020 | 10/06/2020 | 11/06/2020 | NORMAL | NORMAL | NORMAL | NORMAL | -- | -- | 2.36181 | 0 | 0 | 3.3919 | -- | 2.14926 | 0 | 0.804576 | 0 | 0 | 1.7546 | 15.1492 | 0 | 0.030375 | 0 | 3125 | -- | 0.785962 | 480.933 | 998.849 | 0 | -- | 3.5 | 0 | -- | -- | -- | -- | 0 | -- | -- | -- | 0 | 0 | -- | 0 | -- | -- | (4406) 22/19/15 | -- | -- | --
#457488 | LOADERS GRADERS AND AUX EQ | 7455 | DIFERENCIAL TRASERO | CATERPILLAR | 980G | 21596 | 0 | 913 | SI | 0 | GEARBOX | MOBIL | MOBILTRANS HD | SAE 50 | 26/05/2020 | 26/05/2020 | 30/05/2020 | NORMAL | NORMAL | NORMAL | NORMAL | -- | -- | 0.691715 | 1.21118 | 0 | 8.94534 | -- | 0 | 0 | 0 | 0 | 3.85647 | 2.01766 | 6.66513 | 0 | 0 | 0 | 3278 | -- | 0 | 535.953 | 1405.51 | 0 | -- | 1.9 | 0 | -- | -- | -- | -- | 0 | -- | -- | -- | 0 | 0 | -- | 0 | -- | -- |  | -- | -- | --
#451915 | LOADERS GRADERS AND AUX EQ | 7455 | DIFERENCIAL TRASERO | CATERPILLAR | 980G | 20683 | 0 | 451 | SI | 0 | GEARBOX | MOBIL | MOBILTRANS HD | SAE 50 | 09/03/2020 | 09/03/2020 | 13/03/2020 | NORMAL | NORMAL | NORMAL | NORMAL | -- | -- | 0 | 1.97611 | 0 | 13.4811 | -- | 0 | 0 | 0 | 0 | 1.58664 | 2.58877 | 17.8298 | 0 | 0 | 0 | 3739 | -- | 0 | 1053.99 | 1565.82 | 0 | -- | 1.8 | 0 | -- | -- | -- | -- | 0 | -- | -- | -- | 0 | 0 | -- | 0 | -- | -- | (4406) 23/21/16 | -- | -- | --
#447787 | LOADERS GRADERS AND AUX EQ | 7455 | DIFERENCIAL TRASERO | CATERPILLAR | 980G | 20504 | 0 | 272 | NO | 0 | GEARBOX | MOBIL | MOBILTRANS HD | SAE 50 | 24/02/2020 | 24/02/2020 | 26/02/2020 | NORMAL | NORMAL | NORMAL | NORMAL | -- | -- | 0 | 0.453876 | 0 | 3.08296 | -- | 0 | 0 | 0 | 0 | 0 | 0.994598 | 2.16909 | 0 | 0.103724 | 0 | 2111 | -- | 0 | 764.819 | 824.275 | 0 | -- | 2.2 | 0 | -- | -- | -- | -- | 0 | -- | -- | -- | 0 | 0 | -- | 0 | -- | -- | (4406) 22/19/14 | -- | -- | --
#443921 | LOADERS GRADERS AND AUX EQ | 7455 | DIFERENCIAL TRASERO | CATERPILLAR | 980G | 20232 | 0 | 567 | SI | 0 | GEARBOX | MOBIL | MOBILTRANS HD | SAE 50 | 09/02/2020 | 09/02/2020 | 11/02/2020 | NORMAL | NORMAL | NORMAL | NORMAL | -- | -- | 0 | 2.79123 | 0 | 13.4383 | -- | 0 | 0.288351 | 0 | 0 | 0 | 0 | 2.65011 | 0 | 0 | 0 | 2411 | -- | 0.917052 | 314.146 | 929.228 | 0 | -- | 3.3 | 0 | -- | -- | -- | -- | 0 | -- | -- | -- | 0 | 0 | -- | 0 | -- | -- | (4406) 22/20/16 | -- | -- | --
#440391 | LOADERS GRADERS AND AUX EQ | 7455 | DIFERENCIAL TRASERO | CATERPILLAR | 980G | 19917 | 0 | 252 | NO | 0 | GEARBOX | MOBIL | MOBILTRANS HD | SAE 50 | 24/01/2020 | 24/01/2020 | 28/01/2020 | NORMAL | NORMAL | NORMAL | NORMAL | -- | -- | 0.230166 | 0.157697 | 0 | 9.7457 | -- | 0 | 0 | 0 | 0 | 0 | 1.45396 | 7.69793 | 0 | 0 | 0 | 3481 | -- | 0 | 505.335 | 1149.51 | 0 | -- | 1.6 | 0 | -- | -- | -- | -- | 0 | -- | -- | -- | 0 | 0 | -- | 0 | -- | -- | (4406) 23/21/16 | -- | -- | --
#438809 | LOADERS GRADERS AND AUX EQ | 7455 | DIFERENCIAL TRASERO | CATERPILLAR | 980G | 19665 | 0 | 543 | SI | 0 | GEARBOX | MOBIL | MOBILTRANS HD | SAE 50 | 14/01/2020 | 14/01/2020 | 22/01/2020 | ABNORMAL | -- | -- | -- | -- | -- | 0.369644 | 0.531028 | 0 | 28.7754 | -- | 0 | 0 | 0 | 0 | 5.89821 | 1.63607 | 3.25215 | 0 | 1.31981 | 0 | 4941 | -- | 0.850776 | 488.199 | 1338.28 | 0 | -- | 2.2 | 0 | -- | -- | -- | -- | 0 | -- | -- | -- | 0 | 0 | -- | 0 | -- | -- | (4406) 0/0/0 | -- | -- | --
#438778 | LOADERS GRADERS AND AUX EQ | 7455 | DIFERENCIAL TRASERO | CATERPILLAR | 980G | 19422 | 0 | 300 | NO | 0 | GEARBOX | MOBIL | MOBILTRANS HD | SAE 50 | 27/12/2019 | 27/12/2019 | 22/01/2020 | CRITICAL | -- | -- | -- | -- | -- | 0.936459 | 2.41117 | 0 | 23.1388 | -- | 0 | 0 | 0.562362 | 0 | 0.971703 | 1.99645 | 4.84409 | 0 | 2.22878 | 0 | 4680 | -- | 1.02076 | 491.015 | 1388.47 | 0 | -- | 2.1 | 0 | -- | -- | -- | -- | 0 | -- | -- | -- | 0 | 0 | -- | 0 | -- | -- | (4406) 0/0/0 | -- | -- | --