## Worksheet
Account id | Unit ID | Component Location | Unit make | Unit model | System type | Oil brand | Lubricant | Sample ID | Date Taken | Date Delivered | Date Analized | Hours SMU | Hours Oil | Oil Changed? | Filter Changed? | Oil Weight | WearOut Condition | Contamination Cond | Lube Helath Cond | LPW-Fe (ppm) | Ag (ppm) | Al (ppm) | Cr (ppm) | Cu (ppm) | Fe (ppm) | Pb (ppm) | Sn (ppm) | Mo (ppm) | Ni (ppm) | Ti (ppm) | V (ppm) | Si (ppm) | Na (ppm) | K (ppm) | B (ppm) | Ba (ppm) | Ca (ppm) | Mg (ppm) | Mn (ppm) | P | Zn | Li | Sb | OXI - (abs/0.1mm) | NIT - (abs/cm) | TAN (mgKOH/g) | TBN (mgKOH/g) | AW Additive-% | Fluid Integrity | Glycol-% | Water-abs/0.1mm | Water-ppm | Water Index- | Soot-%wt | Sulfation-abs/0.1mm | Biodiesel Dilution-% | Fuel Dilution-% (FDM) | Visc-Temp (40/100) | Visc_Measure | ISOCODE 4406 | ISO 4um | ISO 6um | ISO 14um | Lead | Synthetics | Total Acid Number | Total Base Number | V100C | V40C | V Index | Particle1 | Particle2 | Particle3 | Particle Count | Moisture | PC4 | PC6 | PC10 | PC14 | PC21 | PC25 | PC38 | PC70 | Total Ferrous | Water EX
APRON FEEDER | EH2701 | TANQUE HIDRAULICO | ANALISIS DE PRUEBAS | E-HOUSE | HYDRAULIC | MOBIL | DTE 27 | 330732 | 2020-03-10 00:00:00 | 2020-03-10 00:00:00 | 2020-03-19 00:00:00 | 0 | 0 | false |  | ISO100 | 193 | 0 | 0 | 0 | 0 | -10000 | 600.33 | 0 | (4406) 16/13/10 | 0 | 172.8 | 0 | 0 | 100.555 | 976.617 | 0 | 2.13139 | 66 | 0 | 632 |  | 969 | 0 |  |  | 0 | 0 | 0 | 0 | 0 | 0 | 382 | 1.7 | 469 | 3.37287 | 0 | 0 | 0 |  |  |  | 0 | 0 | 0 |  | 5974 | 36979 | 0
APRON FEEDER | EH2701 | TANQUE HIDRAULICO | ANALISIS DE PRUEBAS | E-HOUSE | HYDRAULIC | MOBIL | DTE 27 | 320877 | 2020-01-26 00:00:00 | 2020-01-26 00:00:00 | 2020-01-29 00:00:00 | 0 | 0 | false |  | ISO100 | 882 | 0 | 0 | 0 | 0 | -10000 | 314.059 | 0 | (4406) 20/19/17 | 0 | 184.32 | 0 | 0 | 99.5269 | 841.199 | 0 | 0.952994 | 142 | 0 | 64801 |  | 131285 | 0 |  |  | 0 | 0 | 0.800368 | 0 | 0 | 0 | 11168 | 4.1 | 22438 | 0.403463 | 0 | 0 | 0.26746 |  |  |  | 0 | 0 | 0 |  | 387775 | 923020 | 0
APRON FEEDER | EH2701 | TANQUE HIDRAULICO | ANALISIS DE PRUEBAS | E-HOUSE | HYDRAULIC | MOBIL | DTE 27 | 300926 | 2019-10-03 00:00:00 | 2019-10-03 00:00:00 | 2019-10-11 00:00:00 | 0 | 0 | false |  | ISO100 | 38357 | 0 | 0 | 0 | 0 | 112 | 387.593 | 0 | (4406) 23/22/20 | 0 | 128 | 0 | 12.2 | 101.303 | 797.249 | 0 | 0 | 2163 | 0 | 851367 |  | 1483545 | 0.0020231 |  |  | 0 | 0 | 0 | 0 | 0 | 0 | 255846 | 5.1 | 405801 | 0 | 0 | 0 | 0 |  |  |  | 0 | 0 | 1.81318 |  | 3470091 | 5727877 | 0