## Sample Excel
ID | SAMPLE ID | CUSTOMERS | ACCOUNT | UNIT ID | UNIT MAKE | UNIT MODEL | COMPONENT LOCATION | COMPONENT MAKE | COMPONENT MODEL | SERIAL COMPONENT | SYSTEM TYPE | HOURS SMU | HOURS COMPONENT | HOURS OIL | OIL CHANGED? | FILTER CHANGED? | OIL BRAND | OIL REFERENCE | OIL WEIGHT | DATE TAKEN | DATE DELIVERED | DATE ANALIZED | GENERAL CONDITION | WEAROUR CONDITION | CONTAMINATION CONDITION | LUBE HEALTH CONDITION | LPW-Fe (ppm) | Ag (ppm) | Al (ppm) | Cr (ppm) | Cu (ppm) | Fe (ppm) | Pb (ppm) | Sn (ppm) | Mo (ppm) | Ni (ppm) | Ti (ppm) | V (ppm) | Si (ppm) | Na (ppm) | K (ppm) | B (ppm) | Ba (ppm) | Ca (ppm) | Mg (ppm) | Mn (ppm) | P | Zn | Li | Sb | OXI - (abs/0.1mm) | NIT - (abs/cm) | TAN (mgKOH/g) | TBN (mgKOH/g) | AW Additive-% | Fluid Integrity | Glycol-% | Water-abs/0.1mm | Water-ppm | AO deflex %remain | Soot-%wt | Sulfation-abs/0.1mm | Biodiesel Dilution-% | Fuel Dilution-% (FDM) | Visc-Temp (40/100) | Visc_Measure | ISOCODE 4406 | ISO 4um | ISO 6um | ISO 14um | CDiamCum20 | CDiamCum38 | CDiamCum50 | CDiamCum70 | CutCum20 | CutCum25 | CutCum50 | CutCum100 | CutMaxSize | SlideCum20 | SlideCum25 | SlideCum50 | SlideCum100 | SlideMaxSize | FatCum20 | FatCum25 | FatCum50 | FatCum100 | FatMaxSize | OxideCum20 | OxideCum25 | OxideCum50 | OxideCum100 | OxideMaxSize | OtherCum20 | OtherCum25 | OtherCum50 | OtherCum100 | OtherMaxSize | Fibers | Total Wear Part | MDiamCum25 | MDiamCum50 | MDiamCum100 | Max Diameter Wear | Avg Diam Wear | Std Diam Wear | Part Wgt | Free Water | COMENTARIOS STD | COMENTARIO GENERAL | TEST
36737 | #O-36737 | DRUMMOND | TRUCK 769/777/785 | 1211 | CATERPILLAR | 777F | SISTEMA HIDRAULICO | CATERPILLAR | 777F |  | HYDRAULIC | 13728 | 7827 | 875 | NO | NO | MOBIL | MOBILTRANS HD 30 | SAE 30 | 2021-11-19 | 2021-11-20 | 2021-11-22 | ABNORMAL | ABNORMAL | NORMAL | NORMAL | -- | 0 | 1 | 1 | 1 | 4 | 0 | 0 | 0 | 2 | 0 | 0 | 15 | 4 | 1 | 1 | 0 | 2811 | 16 | 0 | 1073 | 1366 | 0 | 0 | 0.1 | 0 | 0.6 | 0 | 0 | 113 | 0 | 0 | 0 | 0 | 0 | 0 | 0 | -- | 100 | 11.4 | 18/17/12 | 2378 | 734 | 36 | 5 | 1 | 0 | 0 | 1 | 0 | 0 | 0 | 23 | 9 | 7 | 1 | 1 | 121 | 11 | 23 | 0 | 0 | 33 | 5 | 3 | 0 | 0 | 33 | 0 | 0 | 0 | 0 | 0 | 3 | 2420 | 16 | 1 | 1 | 121 | 7 | 4 | 1 | 0 |  | , , , , , , , Fe (ppm): , , , , , , , , , , , , , , , , , , , , , , , , , , , , , , , , , , , , , , , , , , , , , , , , , , , , , , , , , , , , , , , , , , , , , , , , , | OES - FT-IR - VISC - PC
36733 | #O-36733 | DRUMMOND | TRUCK 769/777/785 | 1213 | CATERPILLAR | 777F | SERVOTRANSMISION | BLAW KNOX | PF 200 |  | TRANSMISSION | 52685 | 7336 | 491 | NO | NO | MOBIL | MOBILTRANS HD 30 | SAE 30 | 2021-11-19 | 2021-11-20 | 2021-11-22 | ABNORMAL | ABNORMAL | NORMAL | NORMAL | -- | 0 | 1 | 0 | 2 | 5 | 1 | 0 | 0 | 0 | 0 | 0 | 1 | 4 | 1 | 0 | 0 | 2426 | 15 | 0 | 1070 | 1360 | 0 | 0 | 0.5 | 0 | 0.7 | 0 | 0 | 111.6 | 0 | 0 | 0 | 0 | 0 | 0 | 0 | -- | 100 | 11.4 | 20/18/14 | 8726 | 2413 | 103 | 19 | 1 | 1 | 0 | 8 | 2 | 0 | 0 | 28 | 5 | 2 | 0 | 0 | 46 | 21 | 24 | 0 | 0 | 44 | 33 | 18 | 1 | 0 | 78 | 0 | 0 | 0 | 0 | 0 | 0 | 8862 | 36 | 1 | 0 | 78 | 7 | 3 | 2 | 0 |  | , , , , , , , , , Fe (ppm): , , , , , , , , , , , , , , , , , , , , , , , , , , , , , , , , , , , , , , , , , , , , , , , , , , , , , , , , , , , , , , , , , , , , , , , | OES - FT-IR - VISC - PC
36719 | #O-36719 | DRUMMOND | TRUCK 769/777/785 | 1367 | CATERPILLAR | 777F | SISTEMA HIDRAULICO | CATERPILLAR | 777F |  | HYDRAULIC | 56596 | 8068 | 466 | NO | NO | MOBIL | MOBILTRANS HD 30 | SAE 30 | 2021-11-20 | 2021-11-20 | 2021-11-22 | ABNORMAL | ABNORMAL | NORMAL | NORMAL | -- | 0 | 2 | 1 | 1 | 4 | 0 | 0 | 0 | 3 | 0 | 0 | 5 | 2 | 1 | 0 | 0 | 2917 | 16 | 0 | 1058 | 1308 | 0 | 0 | 0.2 | 0 | 0.6 | 0 | 0 | 112.3 | 0 | 0 | 0 | 0 | 0 | 0 | 0 | -- | 100 | 11.2 | 18/16/13 | 1871 | 512 | 45 | 12 | 2 | 0 | 0 | 4 | 0 | 0 | 0 | 23 | 3 | 3 | 0 | 0 | 41 | 8 | 22 | 1 | 0 | 53 | 22 | 10 | 0 | 0 | 50 | 0 | 0 | 0 | 0 | 0 | 2 | 1910 | 20 | 1 | 0 | 53 | 7 | 4 | 1 | 0 |  | , , , , , , , Fe (ppm): , , , , , , , , , , , , , , , , , , , , , , , , , , , , , , , , , , , , , , , , , , , , , , , , , , , , , , , , , , , , , , , , , , , , , , , , , | OES - FT-IR - VISC - PC
36652 | #O-36652 | DRUMMOND | TRUCK 769/777/785 | 740 | CATERPILLAR | 777C | RUEDA DERECHA | CATERPILLAR | 777C |  | GEARBOX | 39060 | 38510 | 114 | NO | NO | MOBIL | MOBILUBE XFD 60 | SAE 60 | 2021-11-19 | 2021-11-20 | 2021-11-22 | ABNORMAL | ABNORMAL | NORMAL | NORMAL | -- | 0 | 0 | 0 | 0 | 56 | 0 | 0 | 0 | 0 | 0 | 0 | 4 | 2 | 0 | 78 | 0 | 155 | 10 | 0 | 285 | 6 | 0 | 0 | 0 | 0 | 0.4 | 0 | 0 | 117 | 0 | 0 | 0 | 0 | 0 | 0 | 0 | -- | 100 | 26 | 24/21/15 | 114642 | 19103 | 222 | 39 | 0 | 0 | 0 | 19 | 8 | 1 | 0 | 50 | 24 | 10 | 0 | 0 | 37 | 77 | 28 | 0 | 0 | 39 | 31 | 10 | 0 | 0 | 35 | 6 | 1 | 0 | 0 | 28 | 31 | 115080 | 69 | 1 | 0 | 50 | 6 | 2 | 15 | 0 |  | , , , , , , , , , Fe (ppm): , , , , , , , , , , , , , , , , , , , , , , , , , , , , , , , , , , , , , , , , , , , , , , , , , , , , , , , , , , , , , , , , , , , , , , , | OES - FT-IR - VISC - PC
36646 | #O-36646 | DRUMMOND | TRUCK 769/777/785 | 927 | CATERPILLAR | 777D | SISTEMA HIDRAULICO | CATERPILLAR | 777D |  | HYDRAULIC | 30416 | 6713 | 7323 | NO | NO | MOBIL | MOBILTRANS HD 30 | SAE 30 | 2021-11-19 | 2021-11-20 | 2021-11-22 | ABNORMAL | ABNORMAL | NORMAL | NORMAL | -- | 0 | 2 | 1 | 3 | 6 | 0 | 0 | 0 | 3 | 0 | 0 | 11 | 2 | 1 | 1 | 0 | 2388 | 17 | 0 | 1159 | 1392 | 0 | 0 | 0.6 | 0 | 0.8 | 0 | 0 | 111.9 | 0 | 0 | 0 | 0 | 0 | 0 | 0 | -- | 100 | 11.3 | 19/18/13 | 4153 | 1412 | 67 | 11 | 1 | 1 | 0 | 10 | 2 | 0 | 0 | 28 | 3 | 2 | 0 | 0 | 34 | 12 | 22 | 2 | 0 | 68 | 19 | 7 | 0 | 0 | 34 | 1 | 0 | 0 | 0 | 21 | 4 | 4250 | 19 | 3 | 0 | 68 | 7 | 3 | 1 | 0 |  | , , , , , , Cu (ppm): , Fe (ppm): , , , , , , , , , , , , , , , , , , , , , , , , , , , , , , , , , , , , , , , , , , , , , , , , , , , , , , , , , , , , , , , , , , , , , , , , , | OES - FT-IR - VISC - PC
36637 | #O-36637 | DRUMMOND | TRUCK 769/777/785 | 26 | CATERPILLAR | 777D | MOTOR | CATERPILLAR | 777D |  | DIESEL ENGINE | 54316 | 7692 | 270 | SI | SI | MOBIL | MOBIL DELVAC MX ESP 15W40 | 15W40 | 2021-11-19 | 2021-11-20 | 2021-11-22 | ABNORMAL | ABNORMAL | NORMAL | NORMAL | -- | 0 | 2 | 0 | 2 | 5 | 1 | 1 | 38 | 0 | 0 | 1 | 3 | 3 | 0 | 47 | 0 | 1160 | 397 | 0 | 962 | 987 | 0 | 0 | 0 | 0.6 | 0 | 8.7 | 100 | 118.6 | 0 | 0 | 0 | 0 | 0.2 | 0 | 1.1 | -- | 100 | 13 | -- | -- | -- | -- | -- | -- | -- | -- | -- | -- | -- | -- | -- | -- | -- | -- | -- | -- | -- | -- | -- | -- | -- | -- | -- | -- | -- | -- | -- | -- | -- | -- | -- | -- | -- | -- | -- | -- | -- | -- | -- | -- | -- |  | , Al (ppm): , , , , , , Fe (ppm): , , , , , , , , , , , , , , , , , , , , , , , , , , , , , , | OES - FT-IR - VISC - FDM
36634 | #O-36634 | DRUMMOND | TRUCK 769/777/785 | 26 | CATERPILLAR | 777D | SISTEMA HIDRAULICO | CATERPILLAR | 777D |  | HYDRAULIC | 54316 | 7692 | 836 | NO | NO | MOBIL | MOBILTRANS HD 30 | SAE 30 | 2021-11-19 | 2021-11-20 | 2021-11-22 | ABNORMAL | ABNORMAL | NORMAL | NORMAL | -- | 0 | 2 | 1 | 1 | 5 | 0 | 0 | 0 | 3 | 0 | 0 | 4 | 2 | 1 | 1 | 0 | 2492 | 18 | 0 | 1127 | 1413 | 0 | 0 | 0.2 | 0 | 0.7 | 0 | 0 | 112.1 | 0 | 0 | 0 | 0 | 0 | 0 | 0 | -- | 100 | 11.5 | 19/18/13 | 4835 | 1687 | 63 | 9 | 0 | 0 | 0 | 6 | 3 | 2 | 0 | 95 | 1 | 1 | 0 | 0 | 27 | 18 | 41 | 0 | 0 | 31 | 17 | 6 | 0 | 0 | 33 | 0 | 0 | 0 | 0 | 0 | 3 | 4935 | 20 | 3 | 0 | 94 | 7 | 3 | 1 | 0 |  | , , , , , , , Fe (ppm): , , , , , , , , , , , , , , , , , , , , , , , , , , , , , , , , , , , , , , , , , , , , , , , , , , , , , , , , , , , , , , , , , , , , , , , , , | OES - FT-IR - VISC - PC
36629 | #O-36629 | DRUMMOND | TRUCK 769/777/785 | 309 | CATERPILLAR | 777D | MOTOR | CATERPILLAR | 777D |  | DIESEL ENGINE | 582 | 15958 | 296 | SI | SI | MOBIL | MOBIL DELVAC MX ESP 15W40 | 15W40 | 2021-11-19 | 2021-11-20 | 2021-11-22 | ABNORMAL | ABNORMAL | NORMAL | NORMAL | -- | 0 | 1 | 0 | 2 | 6 | 0 | 1 | 35 | 0 | 0 | 1 | 2 | 3 | 0 | 40 | 0 | 1212 | 372 | 0 | 901 | 962 | 0 | 0 | 0.4 | 3 | 0 | 8.2 | 95 | 122.5 | 0 | 0 | 0 | 0 | 0.3 | 0 | 1.5 | -- | 100 | 12.9 | -- | -- | -- | -- | -- | -- | -- | -- | -- | -- | -- | -- | -- | -- | -- | -- | -- | -- | -- | -- | -- | -- | -- | -- | -- | -- | -- | -- | -- | -- | -- | -- | -- | -- | -- | -- | -- | -- | -- | -- | -- | -- | -- |  | , , , , , , , Fe (ppm): , , , , , , , , , , , , , , , , , , , , , , , , , , , , , , | OES - FT-IR - VISC - FDM
36625 | #O-36625 | DRUMMOND | TRUCK 769/777/785 | 309 | CATERPILLAR | 777D | MANDO FINAL DERECHO | CATERPILLAR | 777D |  | GEARBOX | 582 | 12019 | 582 | NO | NO | MOBIL | MOBILUBE XFD 60 | SAE 60 | 2021-11-19 | 2021-11-20 | 2021-11-22 | ABNORMAL | ABNORMAL | NORMAL | NORMAL | -- | 0 | 1 | 1 | 2 | 48 | 0 | 0 | 0 | 3 | 0 | 0 | 3 | 3 | 0 | 78 | 0 | 183 | 8 | 0 | 301 | 25 | 0 | 0 | 0.3 | 0 | 0.5 | 0 | 0 | 116 | 0 | 0 | 0 | 0 | 0 | 0 | 0 | -- | 100 | 25.8 | 22/20/14 | 24734 | 5000 | 114 | 36 | 0 | 0 | 0 | 38 | 27 | 10 | 0 | 87 | 39 | 25 | 9 | 0 | 73 | 33 | 39 | 0 | 0 | 43 | 50 | 37 | 7 | 0 | 78 | 13 | 5 | 2 | 0 | 62 | 111 | 24857 | 126 | 35 | 0 | 86 | 6 | 3 | 4 | 0 |  | , , , , , , , , , Fe (ppm): , , , , , , , , , , , , , , , , , , , , , , , , , , , , , , , , , , , , , , , , , , , , , , , , , , , , , , , , , , , , , , , , , , , , , , , | OES - FT-IR - VISC - PC
36624 | #O-36624 | DRUMMOND | TRUCK 769/777/785 | 309 | CATERPILLAR | 777D | MANDO FINAL IZQUIERDO | CATERPILLAR | 777D |  | GEARBOX | 582 | 12019 | 582 | NO | NO | MOBIL | MOBILUBE XFD 60 | SAE 60 | 2021-11-19 | 2021-11-20 | 2021-11-22 | ABNORMAL | ABNORMAL | NORMAL | NORMAL | -- | 0 | 1 | 1 | 2 | 48 | 0 | 0 | 0 | 3 | 0 | 0 | 3 | 3 | 0 | 76 | 0 | 187 | 7 | 0 | 293 | 24 | 0 | 0 | 0.3 | 0 | 0.5 | 0 | 0 | 116 | 0 | 0 | 0 | 0 | 0 | 0 | 0 | -- | 100 | 25.9 | 21/18/13 | 11977 | 1954 | 56 | 2 | 0 | 0 | 0 | 2 | 1 | 0 | 0 | 27 | 6 | 4 | 0 | 0 | 28 | 15 | 24 | 0 | 0 | 49 | 9 | 1 | 0 | 0 | 25 | 1 | 0 | 0 | 0 | 25 | 4 | 12046 | 13 | 0 | 0 | 48 | 6 | 2 | 2 | 0 |  | , , , , , , , , , Fe (ppm): , , , , , , , , , , , , , , , , , , , , , , , , , , , , , , , , , , , , , , , , , , , , , , , , , , , , , , , , , , , , , , , , , , , , , , , | OES - FT-IR - VISC - PC
36559 | #O-36559 | DRUMMOND | TRUCK 769/777/785 | 896 | CATERPILLAR | 777D | SERVOTRANSMISION | BLAW KNOX | PF 200 |  | TRANSMISSION | 56079 | 7729 | 1434 | SI | SI | MOBIL | MOBILTRANS HD 30 | SAE 30 | 2021-11-19 | 2021-11-20 | 2021-11-22 | ABNORMAL | ABNORMAL | NORMAL | NORMAL | -- | 0 | 1 | 0 | 2 | 5 | 0 | 0 | 0 | 0 | 0 | 0 | 2 | 2 | 1 | 1 | 0 | 2951 | 15 | 0 | 1046 | 1346 | 0 | 0 | 0.1 | 0 | 0.6 | 0 | 0 | 111.8 | 0 | 0 | 0 | 0 | 0 | 0 | 0 | -- | 100 | 11.3 | 19/17/13 | 2818 | 831 | 66 | 11 | 1 | 1 | 0 | 0 | 0 | 0 | 0 | 0 | 1 | 1 | 0 | 0 | 34 | 8 | 0 | 1 | 0 | 81 | 16 | 8 | 2 | 0 | 56 | 0 | 0 | 0 | 0 | 0 | 1 | 2909 | 16 | 4 | 0 | 80 | 7 | 4 | 1 | 0 |  | , , , , , , , , , Fe (ppm): , , , , , , , , , , , , , , , , , , , , , , , , , , , , , , , , , , , , , , , , , , , , , , , , , , , , , , , , , , , , , , , , , , , , , , , | OES - FT-IR - VISC - PC
36558 | #O-36558 | DRUMMOND | TRUCK 769/777/785 | 896 | CATERPILLAR | 777D | MOTOR | CATERPILLAR | 777D |  | DIESEL ENGINE | 56079 | 7729 | 306 | SI | SI | MOBIL | MOBIL DELVAC MX ESP 15W40 | 15W40 | 2021-11-19 | 2021-11-20 | 2021-11-22 | ABNORMAL | ABNORMAL | NORMAL | NORMAL | -- | 0 | 1 | 0 | 1 | 4 | 1 | 1 | 33 | 0 | 0 | 1 | 3 | 3 | 0 | 40 | 0 | 1425 | 366 | 0 | 973 | 1034 | 0 | 0 | 0 | 1 | 0 | 8.8 | 94 | 122.2 | 0 | 0 | 0 | 0 | 0.3 | 0 | 1.6 | -- | 100 | 13 | -- | -- | -- | -- | -- | -- | -- | -- | -- | -- | -- | -- | -- | -- | -- | -- | -- | -- | -- | -- | -- | -- | -- | -- | -- | -- | -- | -- | -- | -- | -- | -- | -- | -- | -- | -- | -- | -- | -- | -- | -- | -- | -- |  | , , , , , , , Fe (ppm): , , , , , , , , , , , , , , , , , , , , , , , , , , , , , , | OES - FT-IR - VISC - FDM
36554 | #O-36554 | DRUMMOND | TRUCK 769/777/785 | 896 | CATERPILLAR | 777D | SISTEMA HIDRAULICO | CATERPILLAR | 777D |  | HYDRAULIC | 56079 | 7729 | 1991 | SI | SI | MOBIL | MOBILTRANS HD 30 | SAE 30 | 2021-11-19 | 2021-11-20 | 2021-11-22 | ABNORMAL | ABNORMAL | NORMAL | NORMAL | -- | 0 | 2 | 1 | 0 | 7 | 0 | 0 | 0 | 3 | 0 | 0 | 11 | 3 | 1 | 1 | 0 | 2259 | 22 | 0 | 1114 | 1397 | 0 | 0 | 0.4 | 0 | 0.7 | 0 | 0 | 113.5 | 0 | 0 | 0 | 0 | 0 | 0 | 0 | -- | 100 | 11.2 | 18/16/11 | 1547 | 416 | 11 | 2 | 0 | 0 | 0 | 3 | 1 | 0 | 0 | 30 | 0 | 0 | 0 | 0 | 0 | 2 | 25 | 0 | 0 | 28 | 2 | 1 | 0 | 0 | 32 | 0 | 0 | 0 | 0 | 0 | 0 | 1575 | 3 | 0 | 0 | 32 | 7 | 3 | 0 | 0 |  | , , , , , , , Fe (ppm): , , , , , , , , , , , , , , , , , , , , , , , , , , , , , , , , , , , , , , , , , , , , , , , , , , , , , , , , , , , , , , , , , , , , , , , , , | OES - FT-IR - VISC - PC
36549 | #O-36549 | DRUMMOND | TRUCK 769/777/785 | 906 | CATERPILLAR | 777D | MOTOR | CATERPILLAR | 777D |  | DIESEL ENGINE | 24434 | 7339 | 301 | SI | SI | MOBIL | MOBIL DELVAC MX ESP 15W40 | 15W40 | 2021-11-18 | 2021-11-20 | 2021-11-22 | ABNORMAL | ABNORMAL | NORMAL | NORMAL | -- | 0 | 2 | 0 | 2 | 5 | 1 | 0 | 33 | 0 | 0 | 1 | 2 | 3 | 0 | 36 | 0 | 1362 | 362 | 0 | 928 | 1054 | 0 | 0 | 0 | 1.6 | 0 | 8.6 | 103 | 128.5 | 0 | 0 | 0 | 0 | 0.4 | 0 | 1.7 | -- | 100 | 13 | -- | -- | -- | -- | -- | -- | -- | -- | -- | -- | -- | -- | -- | -- | -- | -- | -- | -- | -- | -- | -- | -- | -- | -- | -- | -- | -- | -- | -- | -- | -- | -- | -- | -- | -- | -- | -- | -- | -- | -- | -- | -- | -- |  | , Al (ppm): , , , , , , Fe (ppm): , , , , , , , , , , , , , , , , , , , , , , , , , , , , , , | OES - FT-IR - VISC - FDM