## Sample Excel
ID | TIPO DE FLUIDO | TIEMPO DE PROCESO | SAMPLE ID | CUSTOMERS | ACCOUNT | UNIT ID | UNIT MAKE | UNIT MODEL | COMPONENT LOCATION | COMPONENT MAKE | COMPONENT MODEL | SERIAL COMPONENT | SYSTEM TYPE | HOURS SMU | HOURS COMPONENT | HOURS OIL | OIL CHANGED? | FILTER CHANGED? | OIL BRAND | OIL REFERENCE | OIL WEIGHT | DATE TAKEN | DATE DELIVERED | DATE ANALIZED | GENERAL CONDITION | WEAROUR CONDITION | CONTAMINATION CONDITION | LUBE HEALTH CONDITION | LPW-Fe (ppm) | Ag (ppm) | Al (ppm) | Cr (ppm) | Cu (ppm) | Fe (ppm) | Pb (ppm) | Sn (ppm) | Mo (ppm) | Ni (ppm) | Ti (ppm) | V (ppm) | Si (ppm) | Na (ppm) | K (ppm) | B (ppm) | Ba (ppm) | Ca (ppm) | Mg (ppm) | Mn (ppm) | P | Zn | Li | Sb | OXI - (abs/0.1mm) | NIT - (abs/cm) | TAN (mgKOH/g) | TBN (mgKOH/g) | AW Additive-% | Fluid Integrity | Glycol-% | Water-abs/0.1mm | Water-ppm | AO deflex %remain | Soot-%wt | Sulfation-abs/0.1mm | Biodiesel Dilution-% | Fuel Dilution-% (FDM) | Visc-Temp (40/100) | Visc_Measure | ISOCODE 4406 | ISO 4um | ISO 6um | ISO 14um | CDiamCum20 | CDiamCum38 | CDiamCum50 | CDiamCum70 | CutCum20 | CutCum25 | CutCum50 | CutCum100 | CutMaxSize | SlideCum20 | SlideCum25 | SlideCum50 | SlideCum100 | SlideMaxSize | FatCum20 | FatCum25 | FatCum50 | FatCum100 | FatMaxSize | OxideCum20 | OxideCum25 | OxideCum50 | OxideCum100 | OxideMaxSize | OtherCum20 | OtherCum25 | OtherCum50 | OtherCum100 | OtherMaxSize | Fibers | Total Wear Part | MDiamCum25 | MDiamCum50 | MDiamCum100 | Max Diameter Wear | Avg Diam Wear | Std Diam Wear | Part Wgt | Free Water | COMENTARIOS STD | COMENTARIO GENERAL | TEST
5485 | ACEITE | Standard | #O-5485 | DRUMMOND | SHOVEL | 6207 | HITACHI | EX1200-5 | MOTOR | HITACHI | EX1200-5 |  | DIESEL ENGINE | 62250 | 42250 | 250 | SI | SI | MOBIL | MOBIL DELVAC MX ESP 15W40 | 15W40 | 2021-06-15 | 2021-06-18 | 2021-06-20 | NORMAL | NORMAL | NORMAL | NORMAL | -- | -- | -- | -- | -- | -- | -- | -- | -- | -- | -- | -- | -- | -- | -- | -- | -- | -- | -- | -- | -- | -- | -- | -- | -- | -- | -- | -- | -- | -- | -- | -- | -- | -- | -- | -- | -- | -- | -- | -- | -- | -- | -- | -- | -- | -- | -- | -- | -- | -- | -- | -- | -- | -- | -- | -- | -- | -- | -- | -- | -- | -- | -- | -- | -- | -- | -- | -- | -- | -- | -- | -- | -- | -- | -- | -- | -- | -- | -- | -- | -- | -- | -- |  |  | OES - FT-IR - VISC - FDM
5193 | ACEITE | Standard | #O-5193 | DRUMMOND | SHOVEL | 6205 | HITACHI | EX1200-5 | MOTOR | HITACHI | EX1200-5 |  | DIESEL ENGINE | 62904 | 7087 | 83 | SI | SI | MOBIL | MOBIL DELVAC MX ESP 15W40 | 15W40 | 2021-06-15 | 2021-06-18 | 2021-06-19 | NORMAL | NORMAL | NORMAL | NORMAL | -- | -- | -- | -- | -- | -- | -- | -- | -- | -- | -- | -- | -- | -- | -- | -- | -- | -- | -- | -- | -- | -- | -- | -- | -- | -- | -- | -- | -- | -- | -- | -- | -- | -- | -- | -- | -- | -- | -- | -- | -- | -- | -- | -- | -- | -- | -- | -- | -- | -- | -- | -- | -- | -- | -- | -- | -- | -- | -- | -- | -- | -- | -- | -- | -- | -- | -- | -- | -- | -- | -- | -- | -- | -- | -- | -- | -- | -- | -- | -- | -- | -- | -- |  |  | OES - FT-IR - VISC - FDM
3522 | ACEITE | Standard | #O-3522 | DRUMMOND | SHOVEL | 6207 | HITACHI | EX1200-5 | MOTOR | HITACHI | EX1200-5 |  | DIESEL ENGINE | 62000 | 42000 | 142 | SI | SI | MOBIL | MOBIL DELVAC MX ESP 15W40 | 15W40 | 2021-06-06 | 2021-06-09 | 2021-06-10 | NORMAL | NORMAL | NORMAL | NORMAL | -- | -- | -- | -- | -- | -- | -- | -- | -- | -- | -- | -- | -- | -- | -- | -- | -- | -- | -- | -- | -- | -- | -- | -- | -- | -- | -- | -- | -- | -- | -- | -- | -- | -- | -- | -- | -- | -- | -- | -- | -- | -- | -- | -- | -- | -- | -- | -- | -- | -- | -- | -- | -- | -- | -- | -- | -- | -- | -- | -- | -- | -- | -- | -- | -- | -- | -- | -- | -- | -- | -- | -- | -- | -- | -- | -- | -- | -- | -- | -- | -- | -- | -- |  |  | OES - FT-IR - VISC - FDM
3047 | ACEITE | Standard | #O-3047 | DRUMMOND | SHOVEL | 6207 | HITACHI | EX1200-5 | MOTOR | HITACHI | EX1200-5 |  | DIESEL ENGINE | 61858 | 41858 | 250 | SI | SI | MOBIL | MOBIL DELVAC MX ESP 15W40 | 15W40 | 2021-05-29 | 2021-06-06 | 2021-06-07 | NORMAL | NORMAL | NORMAL | NORMAL | -- | -- | -- | -- | -- | -- | -- | -- | -- | -- | -- | -- | -- | -- | -- | -- | -- | -- | -- | -- | -- | -- | -- | -- | -- | -- | -- | -- | -- | -- | -- | -- | -- | -- | -- | -- | -- | -- | -- | -- | -- | -- | -- | -- | -- | -- | -- | -- | -- | -- | -- | -- | -- | -- | -- | -- | -- | -- | -- | -- | -- | -- | -- | -- | -- | -- | -- | -- | -- | -- | -- | -- | -- | -- | -- | -- | -- | -- | -- | -- | -- | -- | -- |  |  | OES - FT-IR - VISC - FDM
2908 | ACEITE | Standard | #O-2908 | DRUMMOND | SHOVEL | 6205 | HITACHI | EX1200-5 | MOTOR | HITACHI | EX1200-5 |  | DIESEL ENGINE | 62633 | 6816 | 187 | SI | SI | MOBIL | MOBIL DELVAC MX ESP 15W40 | 15W40 | 2021-06-03 | 2021-06-06 | 2021-06-07 | NORMAL | NORMAL | NORMAL | NORMAL | -- | -- | -- | -- | -- | -- | -- | -- | -- | -- | -- | -- | -- | -- | -- | -- | -- | -- | -- | -- | -- | -- | -- | -- | -- | -- | -- | -- | -- | -- | -- | -- | -- | -- | -- | -- | -- | -- | -- | -- | -- | -- | -- | -- | -- | -- | -- | -- | -- | -- | -- | -- | -- | -- | -- | -- | -- | -- | -- | -- | -- | -- | -- | -- | -- | -- | -- | -- | -- | -- | -- | -- | -- | -- | -- | -- | -- | -- | -- | -- | -- | -- | -- |  |  | OES - FT-IR - VISC - FDM
2177 | ACEITE | Standard | #O-2177 | DRUMMOND | SHOVEL | 6207 | HITACHI | EX1200-5 | MOTOR | HITACHI | EX1200-5 |  | DIESEL ENGINE | 61775 | 41775 | 41775 | NO | NO | MOBIL | MOBIL DELVAC MX ESP 15W40 | 15W40 | 2021-05-24 | 2021-06-02 | 2021-06-03 | NORMAL | NORMAL | NORMAL | NORMAL | -- | -- | -- | -- | -- | -- | -- | -- | -- | -- | -- | -- | -- | -- | -- | -- | -- | -- | -- | -- | -- | -- | -- | -- | -- | -- | -- | -- | -- | -- | -- | -- | -- | -- | -- | -- | -- | -- | -- | -- | -- | -- | -- | -- | -- | -- | -- | -- | -- | -- | -- | -- | -- | -- | -- | -- | -- | -- | -- | -- | -- | -- | -- | -- | -- | -- | -- | -- | -- | -- | -- | -- | -- | -- | -- | -- | -- | -- | -- | -- | -- | -- | -- |  |  | OES - FT-IR - VISC - FDM
1773 | ACEITE | Standard | #O-1773 | DRUMMOND | SHOVEL | 6205 | HITACHI | EX1200-5 | MOTOR | HITACHI | EX1200-5 |  | DIESEL ENGINE | 62446 | 6629 | 6629 | SI | SI | MOBIL | MOBIL DELVAC MX ESP 15W40 | 15W40 | 2021-05-26 | 2021-05-31 | 2021-06-01 | NORMAL | NORMAL | NORMAL | NORMAL | -- | -- | -- | -- | -- | -- | -- | -- | -- | -- | -- | -- | -- | -- | -- | -- | -- | -- | -- | -- | -- | -- | -- | -- | -- | -- | -- | -- | -- | -- | -- | -- | -- | -- | -- | -- | -- | -- | -- | -- | -- | -- | -- | -- | -- | -- | -- | -- | -- | -- | -- | -- | -- | -- | -- | -- | -- | -- | -- | -- | -- | -- | -- | -- | -- | -- | -- | -- | -- | -- | -- | -- | -- | -- | -- | -- | -- | -- | -- | -- | -- | -- | -- |  |  | OES - FT-IR - VISC - FDM
779 | ACEITE | Standard | #O-779 | DRUMMOND | SHOVEL | 6207 | HITACHI | EX1200-5 | MOTOR | HITACHI | EX1200-5 |  | DIESEL ENGINE | 20000 | 0 | 0 | NO | NO | MOBIL | MOBIL DELVAC MX ESP 15W40 | 15W40 | 2021-05-23 | 2021-05-26 | 2021-05-28 | NORMAL | NORMAL | NORMAL | NORMAL | -- | -- | -- | -- | -- | -- | -- | -- | -- | -- | -- | -- | -- | -- | -- | -- | -- | -- | -- | -- | -- | -- | -- | -- | -- | -- | -- | -- | -- | -- | -- | -- | -- | -- | -- | -- | -- | -- | -- | -- | -- | -- | -- | -- | -- | -- | -- | -- | -- | -- | -- | -- | -- | -- | -- | -- | -- | -- | -- | -- | -- | -- | -- | -- | -- | -- | -- | -- | -- | -- | -- | -- | -- | -- | -- | -- | -- | -- | -- | -- | -- | -- | -- |  |  | OES - FT-IR - VISC - FDM