## Sample Excel
ID | SAMPLE ID | CUSTOMERS | ACCOUNT | UNIT ID | UNIT MAKE | UNIT MODEL | COMPONENT LOCATION | COMPONENT MAKE | COMPONENT MODEL | SERIAL COMPONENT | SYSTEM TYPE | HOURS SMU | HOURS COMPONENT | HOURS OIL | OIL CHANGED? | FILTER CHANGED? | OIL BRAND | OIL REFERENCE | OIL WEIGHT | DATE TAKEN | DATE DELIVERED | DATE ANALIZED | GENERAL CONDITION | WEAROUR CONDITION | CONTAMINATION CONDITION | LUBE HEALTH CONDITION | LPW-Fe (ppm) | Ag (ppm) | Al (ppm) | Cr (ppm) | Cu (ppm) | Fe (ppm) | Pb (ppm) | Sn (ppm) | Mo (ppm) | Ni (ppm) | Ti (ppm) | V (ppm) | Si (ppm) | Na (ppm) | K (ppm) | B (ppm) | Ba (ppm) | Ca (ppm) | Mg (ppm) | Mn (ppm) | P | Zn | Li | Sb | OXI - (abs/0.1mm) | NIT - (abs/cm) | TAN (mgKOH/g) | TBN (mgKOH/g) | AW Additive-% | Fluid Integrity | Glycol-% | Water-abs/0.1mm | Water-ppm | AO deflex %remain | Soot-%wt | Sulfation-abs/0.1mm | Biodiesel Dilution-% | Fuel Dilution-% (FDM) | Visc-Temp (40/100) | Visc_Measure | ISOCODE 4406 | ISO 4um | ISO 6um | ISO 14um | CDiamCum20 | CDiamCum38 | CDiamCum50 | CDiamCum70 | CutCum20 | CutCum25 | CutCum50 | CutCum100 | CutMaxSize | SlideCum20 | SlideCum25 | SlideCum50 | SlideCum100 | SlideMaxSize | FatCum20 | FatCum25 | FatCum50 | FatCum100 | FatMaxSize | OxideCum20 | OxideCum25 | OxideCum50 | OxideCum100 | OxideMaxSize | OtherCum20 | OtherCum25 | OtherCum50 | OtherCum100 | OtherMaxSize | Fibers | Total Wear Part | MDiamCum25 | MDiamCum50 | MDiamCum100 | Max Diameter Wear | Avg Diam Wear | Std Diam Wear | Part Wgt | Free Water | COMENTARIOS STD | COMENTARIO GENERAL | TEST
166983 | #O-166983 | DRUMMOND | TRACTOR EXCAVATOR | 6152 | CATERPILLAR | 345C | MOTOR | CATERPILLAR | 345C |  | DIESEL ENGINE | 59666 | 11323 | 119 | NO | NO | MOBIL | MOBIL DELVAC MX ESP 15W40 | 15W40 | 2023/09/14 | 2023/09/14 | 2023/09/15 | CRITICAL | NORMAL | CRITICAL | NORMAL | -- | 0 | 1 | 0 | 1 | 2 | 0 | 0 | 34 | 0 | 0 | 0 | 11 | 0 | 0 | 44 | 0 | 1828 | 362 | 0 | 689 | 901 | 0 | 0 | 0 | 0 | 0 | 9.3 | 85 | 105.4 | 0 | 0 | 0 | 0 | 0 | 0 | 0.3 | -- | 100 | 13 | -- | -- | -- | -- | -- | -- | -- | -- | -- | -- | -- | -- | -- | -- | -- | -- | -- | -- | -- | -- | -- | -- | -- | -- | -- | -- | -- | -- | -- | -- | -- | -- | -- | -- | -- | -- | -- | -- | -- | -- | -- | -- | -- |  | , , , , , , , , , , , , , , , , , , , , , , , , , , , , , , , , , , , , , | OES - FT-IR - VISC - Ferr - FDM
166810 | #O-166810 | DRUMMOND | TRACTOR EXCAVATOR | 5156 | CATERPILLAR | D9L | MOTOR | CATERPILLAR | D9L |  | DIESEL ENGINE | 59286 | 445603 | 67 | SI | SI | MOBIL | MOBIL DELVAC MX ESP 15W40 | 15W40 | 2023/09/12 | 2023/09/13 | 2023/09/15 | CRITICAL | CRITICAL | ABNORMAL | NORMAL | -- | 0 | 1 | 0 | 2 | 20 | 0 | 0 | 39 | 0 | 0 | 0 | 3 | 2 | 1 | 31 | 0 | 1679 | 608 | 0 | 757 | 982 | 0 | 0 | 0 | 2.3 | 0 | 7.9 | 105 | 152.1 | 0 | 0 | 0 | 0 | 0.6 | 0 | 2.2 | -- | 100 | 13.7 | -- | -- | -- | -- | -- | -- | -- | -- | -- | -- | -- | -- | -- | -- | -- | -- | -- | -- | -- | -- | -- | -- | -- | -- | -- | -- | -- | -- | -- | -- | -- | -- | -- | -- | -- | -- | -- | -- | -- | -- | -- | -- | -- |  | , , , , , , , , , , , , , , , , , , , , , , , , , , , , , , , , , , , , , | OES - FT-IR - VISC - Ferr - FDM
166707 | #O-166707 | DRUMMOND | TRACTOR EXCAVATOR | 6142 | CATERPILLAR | 345DL | MOTOR | CATERPILLAR | 345DL |  | DIESEL ENGINE | 3369 | 54033 | 274 | SI | SI | MOBIL | MOBIL DELVAC MX ESP 15W40 | 15W40 | 2023/09/12 | 2023/09/13 | 2023/09/15 | ABNORMAL | ABNORMAL | NORMAL | NORMAL | -- | 0 | 0 | 0 | 2 | 9 | 0 | 0 | 34 | 0 | 0 | 0 | 3 | 4 | 0 | 23 | 0 | 1495 | 446 | 0 | 655 | 810 | 0 | 0 | 2 | 5.2 | 0 | 7 | 84 | 132.4 | 0 | 0 | 0 | 0 | 0.4 | 0 | 2 | -- | 100 | 13.2 | -- | -- | -- | -- | -- | -- | -- | -- | -- | -- | -- | -- | -- | -- | -- | -- | -- | -- | -- | -- | -- | -- | -- | -- | -- | -- | -- | -- | -- | -- | -- | -- | -- | -- | -- | -- | -- | -- | -- | -- | -- | -- | -- |  | , , , , , , , , , , , , , , , , , , , , , , , , , , , , , , , , , , , , , | OES - FT-IR - VISC - Ferr - FDM
166705 | #O-166705 | DRUMMOND | TRACTOR EXCAVATOR | 6142 | CATERPILLAR | 345DL | SISTEMA HIDRAULICO | CATERPILLAR | 345DL |  | HYDRAULIC | 3369 | 54217 | 3076 | NO | NO | MOBIL | MOBIL DELVAC MX ESP 15W40 | 15W40 | 2023/09/12 | 2023/09/13 | 2023/09/15 | CRITICAL | NORMAL | NORMAL | CRITICAL | -- | 0 | 7 | 2 | 12 | 9 | 0 | 0 | 52 | 0 | 0 | 0 | 18 | 1 | 2 | 74 | 0 | 1606 | 473 | 0 | 849 | 1075 | 0 | 0 | 0 | 0 | 0 | 9.2 | 95 | 104.6 | 0 | 0 | 0 | 0 | 0 | 0 | 0 | -- | 100 | 12 | 16/14/10 | 545 | 110 | 6 | 4 | 0 | 0 | 0 | 3 | 2 | 0 | 0 | 28 | 1 | 1 | 0 | 0 | 36 | 1 | 26 | 0 | 0 | 36 | 2 | 2 | 0 | 0 | 35 | 0 | 0 | 0 | 0 | 0 | 2 | 548 | 8 | 0 | 0 | 36 | 6 | 3 | 0 | 0 |  | Visc Measure: | OES - FT-IR - VISC - PC - Ferr
166686 | #O-166686 | DRUMMOND | TRACTOR EXCAVATOR | 5152 | CATERPILLAR | D9L | MOTOR | CATERPILLAR | D9L |  | DIESEL ENGINE | 514 | 43404 | 161 | NO | NO | MOBIL | MOBIL DELVAC MX ESP 15W40 | 15W40 | 2023/09/11 | 2023/09/13 | 2023/09/15 | CRITICAL | CRITICAL | NORMAL | NORMAL | -- | 0 | 0 | 1 | 2 | 15 | 0 | 0 | 45 | 0 | 0 | 0 | 3 | 1 | 0 | 43 | 0 | 1696 | 505 | 0 | 829 | 1163 | 0 | 0 | 0 | 0.3 | 0 | 9.3 | 94 | 127.3 | 0 | 0 | 0 | 0 | 0.3 | 0 | 1.1 | -- | 100 | 13.6 | -- | -- | -- | -- | -- | -- | -- | -- | -- | -- | -- | -- | -- | -- | -- | -- | -- | -- | -- | -- | -- | -- | -- | -- | -- | -- | -- | -- | -- | -- | -- | -- | -- | -- | -- | -- | -- | -- | -- | -- | -- | -- | -- |  | , , , , , , , , , , , , , , , , , , , , , , , , , , , , , , , , , , , , , | OES - FT-IR - VISC - Ferr - FDM