## Worksheet
Account id | Unit ID | Component Location | Unit make | Unit model | System type | Oil brand | Lubricant | Sample ID | Date Taken | Date Delivered | Date Analized | Hours SMU | Hours Oil | Oil Changed? | Filter Changed? | Oil Weight | WearOut Condition | Contamination Cond | Lube Helath Cond | LPW-Fe (ppm) | Ag (ppm) | Al (ppm) | Cr (ppm) | Cu (ppm) | Fe (ppm) | Pb (ppm) | Sn (ppm) | Mo (ppm) | Ni (ppm) | Ti (ppm) | V (ppm) | Si (ppm) | Na (ppm) | K (ppm) | B (ppm) | Ba (ppm) | Ca (ppm) | Mg (ppm) | Mn (ppm) | P | Zn | Li | Sb | OXI - (abs/0.1mm) | NIT - (abs/cm) | TAN (mgKOH/g) | TBN (mgKOH/g) | AW Additive-% | Fluid Integrity | Glycol-% | Water-abs/0.1mm | Water-ppm | Water Index- | Soot-%wt | Sulfation-abs/0.1mm | Biodiesel Dilution-% | Fuel Dilution-% (FDM) | Visc-Temp (40/100) | Visc_Measure | ISOCODE 4406 | ISO 4um | ISO 6um | ISO 14um | Lead | Synthetics | Total Acid Number | Total Base Number | V100C | V40C | V Index | Particle1 | Particle2 | Particle3 | Particle Count | Moisture | PC4 | PC6 | PC10 | PC14 | PC21 | PC25 | PC38 | PC70 | Total Ferrous | Water EX
DRILLS & PUMPS | K-730 | MOTOR | PUMPS | CD 200 | DIESEL ENGINE | MOBIL | DELVAC MX ESP | 341646 | 2020-08-01 00:00:00 | 2020-08-01 00:00:00 | 2020-08-01 00:00:00 | 13537 | 212 | true |  | 15W40
DRILLS & PUMPS | K-730 | MOTOR | PUMPS | CD 200 | DIESEL ENGINE | MOBIL | DELVAC MX ESP | 338221 | 2020-07-04 00:00:00 | 2020-07-04 00:00:00 | 2020-07-07 00:00:00 | 13325 | 499 | true |  | 15W40
DRILLS & PUMPS | K-730 | MOTOR | PUMPS | CD 200 | DIESEL ENGINE | MOBIL | DELVAC MX ESP | 327503 | 2020-02-29 00:00:00 | 2020-02-29 00:00:00 | 2020-03-04 00:00:00 | 12826 | 11 | true |  | 15W40 |  | 747.49 | 0 | 0 | 0 | 0 | 5.8 | 0 |  | 0.1 | 0 | 1.76034 | 6.06404 | 13.398 | -10000 | 0 | 2494 |  | 44.615 |  |  |  | 0 |  |  | 0.337702 | 0 | 0 | 0.369896 | 9.26 | 0 |  | 3 |  | 0.219185 | SAMPLE APPEARS FREE OF EXTERNAL CONTAMINATION. ANALYSIS INDICATES PROPER PERFORMANCE OF THE LUBRICANT AND UNIT. RESAMPLE AT THE NEXT OIL DRAIN INTERVAL." | 0 | 484.202 |  |  | 1265.36 | 0 | 0 | 0 |  |  |  | 36.6041
DRILLS & PUMPS | K-730 | MOTOR | PUMPS | CD 200 | DIESEL ENGINE | MOBIL | DELVAC MX ESP | 326063 | 2020-02-20 00:00:00 | 2020-02-20 00:00:00 | 2020-02-25 00:00:00 | 12815 | 214 | true |  | 15W40 |  | 0 | 0 | 0 | 0 | -10000 | 593.109 | 0 |  | 0 | 2481 | 0 | 13.2702 | 0 | 1393.8 | 0.3 | 0 |  | 0 |  |  |  | 0.98846 |  |  | 0 | 0 | 0 | 3.6 | 0 | 43.6459 |  | 9.9 |  | 22.2629 | 2.7574 | 8.98 | 0 |  |  |  | 16.9084 | 0 | 0 |  |  |  | 0
DRILLS & PUMPS | K-730 | MOTOR | PUMPS | CD 200 | DIESEL ENGINE | MOBIL | DELVAC MX ESP | 312105 | 2019-12-06 00:00:00 | 2019-12-06 00:00:00 | 2019-12-13 00:00:00 | 12611 | 10 | true |  | 15W40 |  | 464.109 | 0 | 0 | 0 | 0 | 6.5 | 0 |  | 0.1 | 0 | 0.277984 | 5.40897 | 13.2865 | -10000 | 0.812066 | 1908 |  | 41.4373 |  |  |  | 0 |  |  | 7.76753 | 0 | 0 | 0 | 9.06 | 0 |  | 3.2 |  | 0 | SAMPLE APPEARS FREE OF EXTERNAL CONTAMINATION. ANALYSIS INDICATES PROPER PERFORMANCE OF THE LUBRICANT AND UNIT. RESAMPLE AT THE NEXT OIL DRAIN INTERVAL." | 0 | 96.3866 |  |  | 839.661 | 0 | 0 | 0 |  |  |  | 35.0183