## Worksheet
Account id | Unit ID | Component Location | Unit make | Unit model | System type | Oil brand | Lubricant | Sample ID | Date Taken | Date Delivered | Date Analized | Hours SMU | Hours Oil | Oil Changed? | Filter Changed? | Oil Weight | WearOut Condition | Contamination Cond | Lube Helath Cond | LPW-Fe (ppm) | Ag (ppm) | Al (ppm) | Cr (ppm) | Cu (ppm) | Fe (ppm) | Pb (ppm) | Sn (ppm) | Mo (ppm) | Ni (ppm) | Ti (ppm) | V (ppm) | Si (ppm) | Na (ppm) | K (ppm) | B (ppm) | Ba (ppm) | Ca (ppm) | Mg (ppm) | Mn (ppm) | P | Zn | Li | Sb | OXI - (abs/0.1mm) | NIT - (abs/cm) | TAN (mgKOH/g) | TBN (mgKOH/g) | AW Additive-% | Fluid Integrity | Glycol-% | Water-abs/0.1mm | Water-ppm | AO deflex %remain | Soot-%wt | Sulfation-abs/0.1mm | Biodiesel Dilution-% | Fuel Dilution-% (FDM) | Visc-Temp (40/100) | Visc_Measure | ISOCODE 4406 | ISO 4um | ISO 6um | ISO 14um | Lead | Synthetics | Total Acid Number | Total Base Number | V100C | V40C | V Index | Particle1 | Particle2 | Particle3 | Particle Count | Moisture | PC4 | PC6 | PC10 | PC14 | PC21 | PC25 | PC38 | PC70 | Total Ferrous | Water EX | CDiamCum20 | CDiamCum38 | CDiamCum50 | CDiamCum70 | CutCum20 | CutCum25 | CutCum50 | CutCum100 | CutMaxSize | SlideCum20 | SlideCum25 | SlideCum50 | SlideCum100 | SlideMaxSize | FatCum20 | FatCum25 | FatCum50 | FatCum100 | FatMaxSize | OxideCum20 | OxideCum25 | OxideCum50 | OxideCum100 | OxideMaxSize | OtherCum20 | OtherCum25 | OtherCum50 | OtherCum100 | OtherMaxSize | Fibers | Total Wear Part | MDiamCum25 | MDiamCum50 | MDiamCum100 | Max Diameter Wear | Avg Diam Wear | Std Diam Wear | Part Wgt | Free Water
TRACTOR EXCAVATOR | 5704 | MOTOR | CATERPILLAR | D11R | DIESEL ENGINE | MOBIL | DELVAC MX ESP | 338500 | 2020-07-07 00:00:00 | 2020-07-07 00:00:00 | 2020-07-09 00:00:00 | 80510 | 1000 | false |  | 15W40 |  | 0 | 0 | 0 | 0 | -10000 | 424.411 | 2.86788 |  | 0 | 1854 | 0 | 13.576 | 0 | 899.618 | 0.3 | 0 |  | 0 |  |  |  | 0 |  | 0 | 0 | 0 | 2.6 | 0 | 42.2262 |  | 5.4 |  | 25.7973 | 0 | 9.38 | 0 |  |  |  | 2.759 | 0 | 0 |  |  |  | 0
TRACTOR EXCAVATOR | 5704 | MOTOR | CATERPILLAR | D11R | DIESEL ENGINE | MOBIL | DELVAC MX ESP | 332009 | 2020-05-10 00:00:00 | 2020-05-10 00:00:00 | 2020-05-13 00:00:00 | 79548 | 9248 | false |  | 15W40 |  | 0 | 0 | 0 | 0 | -10000 | 475.647 | 0 |  | 0 | 1554 | 0 | 13.6765 | 0 | 946.291 | 0.3 | 0.035672 |  | 0 |  |  |  | 1.03476 |  | 0 | 0 | 0 | 2.7 | 0 | 39.13 |  | 7.5 |  | 29.8126 | 0.342373 | 9.28 | 0 |  |  |  | 0.96105 | 0 | 0 |  |  |  | 0
TRACTOR EXCAVATOR | 5704 | MOTOR | CATERPILLAR | D11R | DIESEL ENGINE | MOBIL | DELVAC MX ESP | 327312 | 2020-02-28 00:00:00 | 2020-02-28 00:00:00 | 2020-03-03 00:00:00 | 78429 | 8129 | false |  | 15W40 |  | 0 | 0 | 0 | 0 | -10000 | 494.6 | 0.143967 |  | 0 | 1861 | 0 | 12.885 | 0 | 993.878 | 0.4 | 0 |  | 0 |  |  |  | 1.58379 |  | 0 | 0 | 0 | 2.5 | 0 | 43.2784 |  | 7 |  | 22.7764 | 0 | 9.44 | 0 |  |  |  | 6.00671 | 0 | 0 |  |  |  | 0
TRACTOR EXCAVATOR | 5704 | MOTOR | CATERPILLAR | D11R | DIESEL ENGINE | MOBIL | DELVAC MX ESP | 326109 | 2020-02-19 00:00:00 | 2020-02-19 00:00:00 | 2020-02-25 00:00:00 | 78265 | 7965 | false |  | 15W40 |  | 0 | 0 | 0 | 0 | 130 | 741.638 | 6.29671 |  | 0 | 2938 | 0.0634944 | 13.0453 | 97.7185 | 1212.07 | 0.6 | 0 |  | 0 |  |  |  | 0 |  | 0 | 0 | 0.114822 | 2.7 | 0 | 47.344 |  | 6.5 |  | 19.8925 | 0.306825 | 9.36 | 0 |  |  |  | 5.89243 | 0 | 0 |  |  |  | 0
TRACTOR EXCAVATOR | 5704 | MOTOR | CATERPILLAR | D11R | DIESEL ENGINE | MOBIL | DELVAC MX ESP | 310283 | 2019-11-30 00:00:00 | 2019-11-30 00:00:00 | 2019-12-03 00:00:00 | 76884 | 6584 | false |  | 15W40 |  | 0 | 0 | 0 | 0 | 129 | 554.893 | 5.43579 |  | 0 | 2760 | 1.45347 | 13.7201 | 106.022 | 1285.74 | 0.4 | 0 |  | 1.68627 |  |  |  | 0.152024 |  | 0 | 0 | 0 | 2.6 | 0 | 46.8433 |  | 7.4 |  | 26.2471 | 1.48689 | 9.54 | 0 |  |  |  | 6.01772 | 0 | 0 |  |  |  | 0