## Sample Excel
SAMPLE ID | ACCOUNT | UNIT ID | COMPONENT LOCATION | UNIT MAKE | UNIT MODEL | HOURS SMU | HOURS COMPONENT | HOURS OIL | OIL CHANGED? | FILTER CHANGED? | SYSTEM TYPE | OIL BRAND | OIL REFERENCE | OIL WEIGHT | DATE TAKEN | DATE DELIVERED | DATE ANALIZED | GENERAL CONDITION | WEAROUR CONDITION | CONTAMINATION CONDITION | LUBE HEALTH CONDITION | LPW-Fe (ppm) | Ag (ppm) | Al (ppm) | Cr (ppm) | Cu (ppm) | Fe (ppm) | Pb (ppm) | Sn (ppm) | Mo (ppm) | Ni (ppm) | Ti (ppm) | V (ppm) | Si (ppm) | Na (ppm) | K (ppm) | B (ppm) | Ba (ppm) | Ca (ppm) | Mg (ppm) | Mn (ppm) | P | Zn | Li | Sb | OXI - (abs/0.1mm) | NIT - (abs/cm) | TAN (mgKOH/g) | TBN (mgKOH/g) | AW Additive-% | Fluid Integrity | Glycol-% | Water-abs/0.1mm | Water-ppm | Water Index- | Soot-%wt | Sulfation-abs/0.1mm | Biodiesel Dilution-% | Fuel Dilution-% (FDM) | Visc-Temp (40/100) | Visc_Measure | ISOCODE 4406 | ISO 4um | ISO 6um | ISO 14um | COMENTARIOS STD | COMENTARIO GENERAL
#469180 | LOADERS GRADERS AND AUX EQ | 7455 | DIFERENCIAL TRASERO | CATERPILLAR | 980G | 22692 | 0 | 1096 | NO | 0 | GEARBOX | MOBIL | MOBILTRANS HD | SAE 50 | 30/07/2020 | 30/07/2020 | 01/08/2020 | NORMAL | NORMAL | NORMAL | NORMAL | -- | -- | 0.760252 | 1.95303 | 0 | 8.42931 | -- | 0 | 0 | 0 | 0 | 0 | 0.554395 | 18.6752 | 0 | 0 | 0 | 3393 | -- | 2.51421 | 592.031 | 1413.27 | 0 | -- | 2 | 0 | -- | -- | -- | -- | 0.1 | -- | -- | -- | 0 | 0 | -- | 0 | -- | -- | (4406) 17/16/12 | -- | -- | --