## Sample Excel
SAMPLE ID | ACCOUNT | UNIT ID | UNIT MAKE | UNIT MODEL | COMPONENT LOCATION | COMPONENT MAKE | COMPONENT MODEL | SERIAL COMPONENT | SYSTEM TYPE | HOURS SMU | HOURS COMPONENT | HOURS OIL | OIL CHANGED? | FILTER CHANGED? | OIL BRAND | OIL REFERENCE | OIL WEIGHT | DATE TAKEN | DATE DELIVERED | DATE ANALIZED | GENERAL CONDITION | WEAR CONDITION | CONTAMINATION CONDITION | LUBE HEALTH CONDITION | LPW-Fe (ppm) | Ag (ppm) | Al (ppm) | Cr (ppm) | Cu (ppm) | Fe (ppm) | Pb (ppm) | Sn (ppm) | Mo (ppm) | Ni (ppm) | Ti (ppm) | V (ppm) | Si (ppm) | Na (ppm) | K (ppm) | B (ppm) | Ba (ppm) | Ca (ppm) | Mg (ppm) | Mn (ppm) | P (ppm) | Zn (ppm) | Li (ppm) | Sb (ppm) | OXI - (abs/0.1mm) | NIT - (abs/cm) | TAN (mgKOH/g) | TBN (mgKOH/g) | AW Additive-% | Fluid Integrity | Glycol-% | Water-abs/0.1mm | Water-ppm | AO deflex %remain | Soot-%wt | Sulfation-abs/0.1mm | Biodiesel Dilution-% | Fuel Dilution-% (FDM) | Visc-Temp (40/100) | Visc_Measure | ISOCODE 4406 | ISO 4um | ISO 6um | ISO 14um | COMENTARIOS STD | COMENTARIO GENERAL
#G-358 | BUCYRUS SHOVELS | M06241 | BUCYRUS | 495HR | RIGHT SADDLE BLOCK BEARING |  |  | 495HR | GREASE SYSTEM | 41152 | 41152 | 41152 | NO | NO | STEWART LUBRICANTS | SLS EP2 | NLGI 2 ISO VG 680 | 07/06/2021 | 08/06/2021 | 21/06/2021 | CRITICAL | CRITICAL | ABNORMAL | NORMAL | -- | -- | -- | -- | -- | -- | -- | -- | -- | -- | -- | -- | -- | -- | -- | -- | -- | -- | -- | -- | -- | -- | -- | -- | -- | -- | -- | -- | -- | -- | -- | -- | -- | -- | -- | -- | -- | -- | -- | -- | -- | -- | -- | -- |  | , Al (ppm): , , , , , , , K (ppm): , , , , , , , , , , , , , , , LPW-Fe (ppm):
#G-357 | BUCYRUS SHOVELS | M06241 | BUCYRUS | 495HR | EP TANK |  |  | 495HR | GREASE SYSTEM | 41152 | 41152 | 41152 | NO | NO | STEWART LUBRICANTS | SLS EP2 | NLGI 2 ISO VG 680 | 07/06/2021 | 08/06/2021 | 21/06/2021 | CRITICAL | NORMAL | CRITICAL | NORMAL | -- | -- | -- | -- | -- | -- | -- | -- | -- | -- | -- | -- | -- | -- | -- | -- | -- | -- | -- | -- | -- | -- | -- | -- | -- | -- | -- | -- | -- | -- | -- | -- | -- | -- | -- | -- | -- | -- | -- | -- | -- | -- | -- | -- |  | , , , , , , , , K (ppm): , , , , , , , , , , , , , , ,
#G-356 | BUCYRUS SHOVELS | M06243 | BUCYRUS | 495HR | POINT SHEAVE RIGHT SIDE |  |  | 495HR | GREASE SYSTEM | 42617 | 42617 | 42617 | NO | NO | STEWART LUBRICANTS | SLS EP2 | NLGI 2 ISO VG 680 | 30/05/2021 | 06/06/2021 | 21/06/2021 | CRITICAL | NORMAL | CRITICAL | NORMAL | -- | -- | -- | -- | -- | -- | -- | -- | -- | -- | -- | -- | -- | -- | -- | -- | -- | -- | -- | -- | -- | -- | -- | -- | -- | -- | -- | -- | -- | -- | -- | -- | -- | -- | -- | -- | -- | -- | -- | -- | -- | -- | -- | -- |  | , , , , , , , , K (ppm): , , , , , , , , , , Si (ppm): , , , , ,
#G-355 | BUCYRUS SHOVELS | M06243 | BUCYRUS | 495HR | POINT SHEAVE LEFT SIDE |  |  | 495HR | GREASE SYSTEM | 42617 | 42617 | 42617 | NO | NO | STEWART LUBRICANTS | SLS EP2 | NLGI 2 ISO VG 680 | 30/05/2021 | 06/06/2021 | 21/06/2021 | CRITICAL | ABNORMAL | CRITICAL | NORMAL | -- | -- | -- | -- | -- | -- | -- | -- | -- | -- | -- | -- | -- | -- | -- | -- | -- | -- | -- | -- | -- | -- | -- | -- | -- | -- | -- | -- | -- | -- | -- | -- | -- | -- | -- | -- | -- | -- | -- | -- | -- | -- | -- | -- |  | , Al (ppm): , , , , , , , K (ppm): , , , , , , , , , , Si (ppm): Alto contenido de polvo. tierra. mala toma muestra, , , , ,
#G-354 | BUCYRUS SHOVELS | M06243 | BUCYRUS | 495HR | LEFT SADDLE BLOCK BEARING |  |  | 495HR | GREASE SYSTEM | 42617 | 42617 | 42617 | NO | NO | STEWART LUBRICANTS | SLS EP2 | NLGI 2 ISO VG 680 | 30/05/2021 | 06/06/2021 | 21/06/2021 | CRITICAL | CRITICAL | CRITICAL | NORMAL | -- | -- | -- | -- | -- | -- | -- | -- | -- | -- | -- | -- | -- | -- | -- | -- | -- | -- | -- | -- | -- | -- | -- | -- | -- | -- | -- | -- | -- | -- | -- | -- | -- | -- | -- | -- | -- | -- | -- | -- | -- | -- | -- | -- |  | , , , , , , , , K (ppm): , , , , , , , , , , Si (ppm): Alto contenido de polvo. tierra. mala toma muestra, , , , , LPW-Fe (ppm):
#G-353 | BUCYRUS SHOVELS | M06243 | BUCYRUS | 495HR | HOIST PINION TOP |  |  | 495HR | GREASE SYSTEM | 42617 | 42617 | 42617 | NO | NO | STEWART LUBRICANTS | SLS EP2 | NLGI 2 ISO VG 680 | 30/05/2021 | 06/06/2021 | 21/06/2021 | CRITICAL | NORMAL | CRITICAL | NORMAL | -- | -- | -- | -- | -- | -- | -- | -- | -- | -- | -- | -- | -- | -- | -- | -- | -- | -- | -- | -- | -- | -- | -- | -- | -- | -- | -- | -- | -- | -- | -- | -- | -- | -- | -- | -- | -- | -- | -- | -- | -- | -- | -- | -- |  | , , , , , , , , K (ppm): , , , , , , , , , , , , , , ,
#G-352 | BUCYRUS SHOVELS | M06243 | BUCYRUS | 495HR | HOIST PINION BOTTOM |  |  | 495HR | GREASE SYSTEM | 42617 | 42617 | 42617 | NO | NO | STEWART LUBRICANTS | SLS EP2 | NLGI 2 ISO VG 680 | 30/05/2021 | 06/06/2021 | 21/06/2021 | ABNORMAL | NORMAL | ABNORMAL | NORMAL | -- | -- | -- | -- | -- | -- | -- | -- | -- | -- | -- | -- | -- | -- | -- | -- | -- | -- | -- | -- | -- | -- | -- | -- | -- | -- | -- | -- | -- | -- | -- | -- | -- | -- | -- | -- | -- | -- | -- | -- | -- | -- | -- | -- |  | , , , , , , , , K (ppm): , , , , , , , , , , , , , , ,
#G-351 | BUCYRUS SHOVELS | M06243 | BUCYRUS | 495HR | HOIST DRUM RIGHT SIDE |  |  | 495HR | GREASE SYSTEM | 42617 | 42617 | 42617 | NO | NO | STEWART LUBRICANTS | SLS EP2 | NLGI 2 ISO VG 680 | 30/05/2021 | 06/06/2021 | 21/06/2021 | ABNORMAL | NORMAL | ABNORMAL | NORMAL | -- | -- | -- | -- | -- | -- | -- | -- | -- | -- | -- | -- | -- | -- | -- | -- | -- | -- | -- | -- | -- | -- | -- | -- | -- | -- | -- | -- | -- | -- | -- | -- | -- | -- | -- | -- | -- | -- | -- | -- | -- | -- | -- | -- |  | , , , , , , , , K (ppm): , , , , , , , , , , , , , , ,
#G-350 | BUCYRUS SHOVELS | M06243 | BUCYRUS | 495HR | OGL TANK |  |  | 495HR | GREASE SYSTEM | 42617 | 42617 | 42617 | NO | NO | STEWART LUBRICANTS | SLS OGL | NLGI 1 ISO VG 1500 | 30/05/2021 | 06/06/2021 | 21/06/2021 | ABNORMAL | ABNORMAL | NORMAL | NORMAL | -- | -- | -- | -- | -- | -- | -- | -- | -- | -- | -- | -- | -- | -- | -- | -- | -- | -- | -- | -- | -- | -- | -- | -- | -- | -- | -- | -- | -- | -- | -- | -- | -- | -- | -- | -- | -- | -- | -- | -- | -- | -- | -- | -- |  | , , , , , , , , , , , , , , , , , , , , , , , LPW-Fe (ppm):
#G-349 | BUCYRUS SHOVELS | M06243 | BUCYRUS | 495HR | HOIST DRUM LEFT SIDE |  |  | 495HR | GREASE SYSTEM | 42617 | 42617 | 42617 | NO | NO | STEWART LUBRICANTS | SLS EP2 | NLGI 2 ISO VG 680 | 30/05/2021 | 06/06/2021 | 21/06/2021 | ABNORMAL | NORMAL | ABNORMAL | NORMAL | -- | -- | -- | -- | -- | -- | -- | -- | -- | -- | -- | -- | -- | -- | -- | -- | -- | -- | -- | -- | -- | -- | -- | -- | -- | -- | -- | -- | -- | -- | -- | -- | -- | -- | -- | -- | -- | -- | -- | -- | -- | -- | -- | -- |  | , , , , , , , , K (ppm): , , , , , , , , , , , , , , ,
#G-348 | BUCYRUS SHOVELS | M06243 | BUCYRUS | 495HR | TUMBLER RIGHT OUTSIDE |  |  | 495HR | GREASE SYSTEM | 42617 | 42617 | 42617 | NO | NO | STEWART LUBRICANTS | SLS EP2 | NLGI 2 ISO VG 680 | 30/05/2021 | 06/06/2021 | 21/06/2021 | CRITICAL | CRITICAL | CRITICAL | NORMAL | -- | -- | -- | -- | -- | -- | -- | -- | -- | -- | -- | -- | -- | -- | -- | -- | -- | -- | -- | -- | -- | -- | -- | -- | -- | -- | -- | -- | -- | -- | -- | -- | -- | -- | -- | -- | -- | -- | -- | -- | -- | -- | -- | -- |  | , Al (ppm): , , , , , Cu (ppm): , Fe (ppm): , K (ppm): , , , , , , , , , , Si (ppm): Alto contenido de polvo. tierra. mala toma muestra, , , , , LPW-Fe (ppm):
#G-347 | BUCYRUS SHOVELS | M06243 | BUCYRUS | 495HR | TUMBLER RIGHT INSIDE |  |  | 495HR | GREASE SYSTEM | 42617 | 42617 | 42617 | NO | NO | STEWART LUBRICANTS | SLS EP2 | NLGI 2 ISO VG 680 | 30/05/2021 | 06/06/2021 | 21/06/2021 | CRITICAL | CRITICAL | CRITICAL | NORMAL | -- | -- | -- | -- | -- | -- | -- | -- | -- | -- | -- | -- | -- | -- | -- | -- | -- | -- | -- | -- | -- | -- | -- | -- | -- | -- | -- | -- | -- | -- | -- | -- | -- | -- | -- | -- | -- | -- | -- | -- | -- | -- | -- | -- |  | , Al (ppm): , , , , Cr (ppm): , , Fe (ppm): , K (ppm): , , , , , , , , , , Si (ppm): Alto contenido de polvo. tierra. mala toma muestra, , , , , LPW-Fe (ppm):
#G-346 | BUCYRUS SHOVELS | M06243 | BUCYRUS | 495HR | TUMBLER LEFT INSIDE |  |  | 495HR | GREASE SYSTEM | 42617 | 42617 | 42617 | NO | NO | STEWART LUBRICANTS | SLS EP2 | NLGI 2 ISO VG 680 | 30/05/2021 | 06/06/2021 | 21/06/2021 | CRITICAL | CRITICAL | CRITICAL | NORMAL | -- | -- | -- | -- | -- | -- | -- | -- | -- | -- | -- | -- | -- | -- | -- | -- | -- | -- | -- | -- | -- | -- | -- | -- | -- | -- | -- | -- | -- | -- | -- | -- | -- | -- | -- | -- | -- | -- | -- | -- | -- | -- | -- | -- |  | , Al (ppm): , , , , Cr (ppm): , Cu (ppm): , Fe (ppm): , K (ppm): , , , , , , , , , , Si (ppm): Alto contenido de polvo. tierra. mala toma muestra, , , , , LPW-Fe (ppm):
#G-345 | BUCYRUS SHOVELS | M06243 | BUCYRUS | 495HR | TUMBLER LEFT OUTSIDE |  |  | 495HR | GREASE SYSTEM | 42617 | 42617 | 42617 | NO | NO | STEWART LUBRICANTS | SLS EP2 | NLGI 2 ISO VG 680 | 30/05/2021 | 06/06/2021 | 21/06/2021 | CRITICAL | CRITICAL | CRITICAL | NORMAL | -- | -- | -- | -- | -- | -- | -- | -- | -- | -- | -- | -- | -- | -- | -- | -- | -- | -- | -- | -- | -- | -- | -- | -- | -- | -- | -- | -- | -- | -- | -- | -- | -- | -- | -- | -- | -- | -- | -- | -- | -- | -- | -- | -- |  | , Al (ppm): , , , , Cr (ppm): , Cu (ppm): , Fe (ppm): , K (ppm): , , , , , , , , , , Si (ppm): Alto contenido de polvo. tierra. mala toma muestra, , , , , LPW-Fe (ppm):
#G-344 | BUCYRUS SHOVELS | M06243 | BUCYRUS | 495HR | SWING PINION RIGHT REAR |  |  | 495HR | GREASE SYSTEM | 42617 | 42617 | 42617 | NO | NO | STEWART LUBRICANTS | SLS EP2 | NLGI 2 ISO VG 680 | 30/05/2021 | 06/06/2021 | 21/06/2021 | ABNORMAL | ABNORMAL | ABNORMAL | NORMAL | -- | -- | -- | -- | -- | -- | -- | -- | -- | -- | -- | -- | -- | -- | -- | -- | -- | -- | -- | -- | -- | -- | -- | -- | -- | -- | -- | -- | -- | -- | -- | -- | -- | -- | -- | -- | -- | -- | -- | -- | -- | -- | -- | -- |  | , , , , , , , , K (ppm): , , , , , , , , , , , , , , , LPW-Fe (ppm):
#G-343 | BUCYRUS SHOVELS | M06243 | BUCYRUS | 495HR | SWING PINION RIGHT FRONT |  |  | 495HR | GREASE SYSTEM | 42617 | 42617 | 42617 | NO | NO | STEWART LUBRICANTS | SLS EP2 | NLGI 2 ISO VG 680 | 30/05/2021 | 06/06/2021 | 21/06/2021 | ABNORMAL | NORMAL | ABNORMAL | NORMAL | -- | -- | -- | -- | -- | -- | -- | -- | -- | -- | -- | -- | -- | -- | -- | -- | -- | -- | -- | -- | -- | -- | -- | -- | -- | -- | -- | -- | -- | -- | -- | -- | -- | -- | -- | -- | -- | -- | -- | -- | -- | -- | -- | -- |  | , , , , , , , , K (ppm): , , , , , , , , , , , , , , ,
#G-342 | BUCYRUS SHOVELS | M06243 | BUCYRUS | 495HR | SWING PINION LEFT REAR |  |  | 495HR | GREASE SYSTEM | 42617 | 42617 | 42617 | NO | NO | STEWART LUBRICANTS | SLS EP2 | NLGI 2 ISO VG 680 | 30/05/2021 | 06/06/2021 | 21/06/2021 | CRITICAL | NORMAL | CRITICAL | NORMAL | -- | -- | -- | -- | -- | -- | -- | -- | -- | -- | -- | -- | -- | -- | -- | -- | -- | -- | -- | -- | -- | -- | -- | -- | -- | -- | -- | -- | -- | -- | -- | -- | -- | -- | -- | -- | -- | -- | -- | -- | -- | -- | -- | -- |  | , , , , , , , , K (ppm): , , , , , , , , , , , , , , ,
#G-341 | BUCYRUS SHOVELS | M06243 | BUCYRUS | 495HR | SWING PINION LEFT FRONT |  |  | 495HR | GREASE SYSTEM | 42617 | 42617 | 42617 | NO | NO | STEWART LUBRICANTS | SLS EP2 | NLGI 2 ISO VG 680 | 30/05/2021 | 06/06/2021 | 21/06/2021 | ABNORMAL | NORMAL | ABNORMAL | NORMAL | -- | -- | -- | -- | -- | -- | -- | -- | -- | -- | -- | -- | -- | -- | -- | -- | -- | -- | -- | -- | -- | -- | -- | -- | -- | -- | -- | -- | -- | -- | -- | -- | -- | -- | -- | -- | -- | -- | -- | -- | -- | -- | -- | -- |  | , , , , , , , , K (ppm): , , , , , , , , , , , , , , ,
#G-340 | BUCYRUS SHOVELS | M06243 | BUCYRUS | 495HR | RIGHT SADDLE BLOCK BEARING |  |  | 495HR | GREASE SYSTEM | 42617 | 42617 | 42617 | NO | NO | STEWART LUBRICANTS | SLS EP2 | NLGI 2 ISO VG 680 | 30/05/2021 | 06/06/2021 | 21/06/2021 | CRITICAL | CRITICAL | CRITICAL | NORMAL | -- | -- | -- | -- | -- | -- | -- | -- | -- | -- | -- | -- | -- | -- | -- | -- | -- | -- | -- | -- | -- | -- | -- | -- | -- | -- | -- | -- | -- | -- | -- | -- | -- | -- | -- | -- | -- | -- | -- | -- | -- | -- | -- | -- |  | , Al (ppm): , , , , , , , K (ppm): , , , , , , , , , , Si (ppm): Alto contenido de polvo. tierra. mala toma muestra, , , , , LPW-Fe (ppm):
#G-339 | BUCYRUS SHOVELS | M06243 | BUCYRUS | 495HR | EP TANK |  |  | 495HR | GREASE SYSTEM | 42617 | 42617 | 42617 | NO | NO | STEWART LUBRICANTS | SLS EP2 | NLGI 2 ISO VG 680 | 30/05/2021 | 06/06/2021 | 21/06/2021 | ABNORMAL | NORMAL | ABNORMAL | NORMAL | -- | -- | -- | -- | -- | -- | -- | -- | -- | -- | -- | -- | -- | -- | -- | -- | -- | -- | -- | -- | -- | -- | -- | -- | -- | -- | -- | -- | -- | -- | -- | -- | -- | -- | -- | -- | -- | -- | -- | -- | -- | -- | -- | -- |  | , , , , , , , , K (ppm): , , , , , , , , , , , , , , ,
#G-305 | BUCYRUS SHOVELS | M06241 | BUCYRUS | 495HR | POINT SHEAVE RIGHT SIDE |  |  | 495HR | GREASE SYSTEM | 40979 | 40979 | 40979 | NO | NO | STEWART LUBRICANTS | SLS EP2 | NLGI 2 ISO VG 680 | 24/05/2021 | 31/05/2021 | 04/06/2021 | CRITICAL | ABNORMAL | CRITICAL | NORMAL | -- | -- | -- | -- | -- | -- | -- | -- | -- | -- | -- | -- | -- | -- | -- | -- | -- | -- | -- | -- | -- | -- | -- | -- | -- | -- | -- | -- | -- | -- | -- | -- | -- | -- | -- | -- | -- | -- | -- | -- | -- | -- | -- | -- |  | , Al (ppm): , , , , , , , K (ppm): , , , , , , , , , , Si (ppm): , , , , ,
#G-304 | BUCYRUS SHOVELS | M06241 | BUCYRUS | 495HR | POINT SHEAVE LEFT SIDE |  |  | 495HR | GREASE SYSTEM | 40979 | 40979 | 40979 | NO | NO | STEWART LUBRICANTS | SLS EP2 | NLGI 2 ISO VG 680 | 24/05/2021 | 31/05/2021 | 04/06/2021 | CRITICAL | NORMAL | CRITICAL | NORMAL | -- | -- | -- | -- | -- | -- | -- | -- | -- | -- | -- | -- | -- | -- | -- | -- | -- | -- | -- | -- | -- | -- | -- | -- | -- | -- | -- | -- | -- | -- | -- | -- | -- | -- | -- | -- | -- | -- | -- | -- | -- | -- | -- | -- |  | , , , , , , , , K (ppm): , , , , , , , , , , Si (ppm): Alto contenido de polvo. tierra. mala toma muestra, , , , ,
#G-303 | BUCYRUS SHOVELS | M06241 | BUCYRUS | 495HR | LEFT SADDLE BLOCK BEARING |  |  | 495HR | GREASE SYSTEM | 40979 | 40979 | 40979 | NO | NO | STEWART LUBRICANTS | SLS EP2 | NLGI 2 ISO VG 680 | 24/05/2021 | 31/05/2021 | 04/06/2021 | CRITICAL | ABNORMAL | CRITICAL | NORMAL | -- | -- | -- | -- | -- | -- | -- | -- | -- | -- | -- | -- | -- | -- | -- | -- | -- | -- | -- | -- | -- | -- | -- | -- | -- | -- | -- | -- | -- | -- | -- | -- | -- | -- | -- | -- | -- | -- | -- | -- | -- | -- | -- | -- |  | , Al (ppm): , , , , , , , K (ppm): , , , , , , , , , , Si (ppm): Alto contenido de polvo. tierra. mala toma muestra, , , , , LPW-Fe (ppm):
#G-302 | BUCYRUS SHOVELS | M06241 | BUCYRUS | 495HR | HOIST DRUM RIGHT SIDE |  |  | 495HR | GREASE SYSTEM | 40979 | 40979 | 40979 | NO | NO | STEWART LUBRICANTS | SLS EP2 | NLGI 2 ISO VG 680 | 24/05/2021 | 31/05/2021 | 04/06/2021 | CRITICAL | NORMAL | CRITICAL | NORMAL | -- | -- | -- | -- | -- | -- | -- | -- | -- | -- | -- | -- | -- | -- | -- | -- | -- | -- | -- | -- | -- | -- | -- | -- | -- | -- | -- | -- | -- | -- | -- | -- | -- | -- | -- | -- | -- | -- | -- | -- | -- | -- | -- | -- |  | , , , , , , , , K (ppm): , , , , , , , , , , , , , , ,
#G-301 | BUCYRUS SHOVELS | M06241 | BUCYRUS | 495HR | HOIST PINION BOTTOM |  |  | 495HR | GREASE SYSTEM | 40979 | 40979 | 40979 | NO | NO | STEWART LUBRICANTS | SLS EP2 | NLGI 2 ISO VG 680 | 24/05/2021 | 31/05/2021 | 04/06/2021 | ABNORMAL | NORMAL | ABNORMAL | NORMAL | -- | -- | -- | -- | -- | -- | -- | -- | -- | -- | -- | -- | -- | -- | -- | -- | -- | -- | -- | -- | -- | -- | -- | -- | -- | -- | -- | -- | -- | -- | -- | -- | -- | -- | -- | -- | -- | -- | -- | -- | -- | -- | -- | -- |  | , , , , , , , , K (ppm): , , , , , , , , , , , , , , ,
#G-300 | BUCYRUS SHOVELS | M06241 | BUCYRUS | 495HR | HOIST PINION TOP |  |  | 495HR | GREASE SYSTEM | 40979 | 40979 | 40979 | NO | NO | STEWART LUBRICANTS | SLS EP2 | NLGI 2 ISO VG 680 | 24/05/2021 | 31/05/2021 | 04/06/2021 | CRITICAL | NORMAL | CRITICAL | NORMAL | -- | -- | -- | -- | -- | -- | -- | -- | -- | -- | -- | -- | -- | -- | -- | -- | -- | -- | -- | -- | -- | -- | -- | -- | -- | -- | -- | -- | -- | -- | -- | -- | -- | -- | -- | -- | -- | -- | -- | -- | -- | -- | -- | -- |  | , , , , , , , , K (ppm): , , , , , , , , , , , , , , ,
#G-299 | BUCYRUS SHOVELS | M06241 | BUCYRUS | 495HR | OGL TANK |  |  | 495HR | GREASE SYSTEM | 40979 | 40979 | 40979 | NO | NO | STEWART LUBRICANTS | SLS OGL | NLGI 1 ISO VG 1500 | 24/05/2021 | 31/05/2021 | 04/06/2021 | ABNORMAL | ABNORMAL | NORMAL | NORMAL | -- | -- | -- | -- | -- | -- | -- | -- | -- | -- | -- | -- | -- | -- | -- | -- | -- | -- | -- | -- | -- | -- | -- | -- | -- | -- | -- | -- | -- | -- | -- | -- | -- | -- | -- | -- | -- | -- | -- | -- | -- | -- | -- | -- |  | , , , , , , , , , , , , , , , , , , , , , , , LPW-Fe (ppm):
#G-298 | BUCYRUS SHOVELS | M06241 | BUCYRUS | 495HR | HOIST DRUM LEFT SIDE |  |  | 495HR | GREASE SYSTEM | 40979 | 40979 | 40979 | NO | NO | STEWART LUBRICANTS | SLS EP2 | NLGI 2 ISO VG 680 | 24/05/2021 | 31/05/2021 | 04/06/2021 | CRITICAL | NORMAL | CRITICAL | NORMAL | -- | -- | -- | -- | -- | -- | -- | -- | -- | -- | -- | -- | -- | -- | -- | -- | -- | -- | -- | -- | -- | -- | -- | -- | -- | -- | -- | -- | -- | -- | -- | -- | -- | -- | -- | -- | -- | -- | -- | -- | -- | -- | -- | -- |  | , , , , , , , , K (ppm): , , , , , , , , , , , , , , ,
#G-297 | BUCYRUS SHOVELS | M06241 | BUCYRUS | 495HR | TUMBLER RIGHT OUTSIDE |  |  | 495HR | GREASE SYSTEM | 40979 | 40979 | 40979 | NO | NO | STEWART LUBRICANTS | SLS EP2 | NLGI 2 ISO VG 680 | 24/05/2021 | 31/05/2021 | 04/06/2021 | CRITICAL | CRITICAL | CRITICAL | NORMAL | -- | -- | -- | -- | -- | -- | -- | -- | -- | -- | -- | -- | -- | -- | -- | -- | -- | -- | -- | -- | -- | -- | -- | -- | -- | -- | -- | -- | -- | -- | -- | -- | -- | -- | -- | -- | -- | -- | -- | -- | -- | -- | -- | -- |  | , Al (ppm): , , , , , , Fe (ppm): , K (ppm): , , , , , , , , , , Si (ppm): Alto contenido de polvo. tierra. mala toma muestra, , , , , LPW-Fe (ppm):
#G-296 | BUCYRUS SHOVELS | M06241 | BUCYRUS | 495HR | TUMBLER RIGHT INSIDE |  |  | 495HR | GREASE SYSTEM | 40979 | 40979 | 40979 | NO | NO | STEWART LUBRICANTS | SLS EP2 | NLGI 2 ISO VG 680 | 24/05/2021 | 31/05/2021 | 04/06/2021 | CRITICAL | ABNORMAL | CRITICAL | NORMAL | -- | -- | -- | -- | -- | -- | -- | -- | -- | -- | -- | -- | -- | -- | -- | -- | -- | -- | -- | -- | -- | -- | -- | -- | -- | -- | -- | -- | -- | -- | -- | -- | -- | -- | -- | -- | -- | -- | -- | -- | -- | -- | -- | -- |  | , Al (ppm): , , , , , , , K (ppm): , , , , , , , , , , Si (ppm): Alto contenido de polvo. tierra. mala toma muestra, , , , ,
#G-295 | BUCYRUS SHOVELS | M06241 | BUCYRUS | 495HR | TUMBLER LEFT INSIDE |  |  | 495HR | GREASE SYSTEM | 40979 | 40979 | 40979 | NO | NO | STEWART LUBRICANTS | SLS EP2 | NLGI 2 ISO VG 680 | 24/05/2021 | 31/05/2021 | 04/06/2021 | CRITICAL | ABNORMAL | CRITICAL | NORMAL | -- | -- | -- | -- | -- | -- | -- | -- | -- | -- | -- | -- | -- | -- | -- | -- | -- | -- | -- | -- | -- | -- | -- | -- | -- | -- | -- | -- | -- | -- | -- | -- | -- | -- | -- | -- | -- | -- | -- | -- | -- | -- | -- | -- |  | , Al (ppm): , , , , , , , K (ppm): , , , , , , , , , , Si (ppm): Alto contenido de polvo. tierra. mala toma muestra, , , , ,
#G-294 | BUCYRUS SHOVELS | M06241 | BUCYRUS | 495HR | TUMBLER LEFT OUTSIDE |  |  | 495HR | GREASE SYSTEM | 40979 | 40979 | 40979 | NO | NO | STEWART LUBRICANTS | SLS EP2 | NLGI 2 ISO VG 680 | 24/05/2021 | 31/05/2021 | 04/06/2021 | CRITICAL | CRITICAL | CRITICAL | NORMAL | -- | -- | -- | -- | -- | -- | -- | -- | -- | -- | -- | -- | -- | -- | -- | -- | -- | -- | -- | -- | -- | -- | -- | -- | -- | -- | -- | -- | -- | -- | -- | -- | -- | -- | -- | -- | -- | -- | -- | -- | -- | -- | -- | -- |  | , Al (ppm): , , , , , , , K (ppm): , , , , , , , , , , Si (ppm): Alto contenido de polvo. tierra. mala toma muestra, , , , , LPW-Fe (ppm):
#G-293 | BUCYRUS SHOVELS | M06241 | BUCYRUS | 495HR | RIGHT SADDLE BLOCK BEARING |  |  | 495HR | GREASE SYSTEM | 40979 | 40979 | 40979 | NO | NO | STEWART LUBRICANTS | SLS EP2 | NLGI 2 ISO VG 680 | 24/05/2021 | 31/05/2021 | 04/06/2021 | CRITICAL | ABNORMAL | CRITICAL | NORMAL | -- | -- | -- | -- | -- | -- | -- | -- | -- | -- | -- | -- | -- | -- | -- | -- | -- | -- | -- | -- | -- | -- | -- | -- | -- | -- | -- | -- | -- | -- | -- | -- | -- | -- | -- | -- | -- | -- | -- | -- | -- | -- | -- | -- |  | , Al (ppm): , , , , , , , K (ppm): , , , , , , , , , , Si (ppm): Alto contenido de polvo. tierra. mala toma muestra, , , , , LPW-Fe (ppm):
#G-292 | BUCYRUS SHOVELS | M06241 | BUCYRUS | 495HR | EP TANK |  |  | 495HR | GREASE SYSTEM | 40979 | 40979 | 40979 | NO | NO | STEWART LUBRICANTS | SLS EP2 | NLGI 2 ISO VG 680 | 24/05/2021 | 31/05/2021 | 04/06/2021 | CRITICAL | NORMAL | CRITICAL | NORMAL | -- | -- | -- | -- | -- | -- | -- | -- | -- | -- | -- | -- | -- | -- | -- | -- | -- | -- | -- | -- | -- | -- | -- | -- | -- | -- | -- | -- | -- | -- | -- | -- | -- | -- | -- | -- | -- | -- | -- | -- | -- | -- | -- | -- |  | , , , , , , , , K (ppm): , , , , , , , , , , , , , , ,
#G-291 | BUCYRUS SHOVELS | M06244 | BUCYRUS | 495HR | POINT SHEAVE RIGHT SIDE |  |  | 495HR | GREASE SYSTEM | 40118 | 40118 | 40118 | NO | NO | STEWART LUBRICANTS | SLS EP2 | NLGI 2 ISO VG 680 | 26/05/2021 | 31/05/2021 | 04/06/2021 | ABNORMAL | ABNORMAL | ABNORMAL | NORMAL | -- | -- | -- | -- | -- | -- | -- | -- | -- | -- | -- | -- | -- | -- | -- | -- | -- | -- | -- | -- | -- | -- | -- | -- | -- | -- | -- | -- | -- | -- | -- | -- | -- | -- | -- | -- | -- | -- | -- | -- | -- | -- | -- | -- |  | , , , , , , Cu (ppm): , , K (ppm): , , , , , , , , Pb (ppm): , , , , , , ,
#G-290 | BUCYRUS SHOVELS | M06244 | BUCYRUS | 495HR | POINT SHEAVE LEFT SIDE |  |  | 495HR | GREASE SYSTEM | 40118 | 40118 | 40118 | NO | NO | STEWART LUBRICANTS | SLS EP2 | NLGI 2 ISO VG 680 | 26/05/2021 | 31/05/2021 | 04/06/2021 | CRITICAL | NORMAL | CRITICAL | NORMAL | -- | -- | -- | -- | -- | -- | -- | -- | -- | -- | -- | -- | -- | -- | -- | -- | -- | -- | -- | -- | -- | -- | -- | -- | -- | -- | -- | -- | -- | -- | -- | -- | -- | -- | -- | -- | -- | -- | -- | -- | -- | -- | -- | -- |  | , , , , , , , , K (ppm): , , , , , , , , , , Si (ppm): , , , , ,
#G-289 | BUCYRUS SHOVELS | M06244 | BUCYRUS | 495HR | LEFT SADDLE BLOCK BEARING |  |  | 495HR | GREASE SYSTEM | 40118 | 40118 | 40118 | NO | NO | STEWART LUBRICANTS | SLS EP2 | NLGI 2 ISO VG 680 | 26/05/2021 | 31/05/2021 | 04/06/2021 | CRITICAL | CRITICAL | CRITICAL | NORMAL | -- | -- | -- | -- | -- | -- | -- | -- | -- | -- | -- | -- | -- | -- | -- | -- | -- | -- | -- | -- | -- | -- | -- | -- | -- | -- | -- | -- | -- | -- | -- | -- | -- | -- | -- | -- | -- | -- | -- | -- | -- | -- | -- | -- |  | , , , , , , , , K (ppm): , , , , , , , , , , , , , , , LPW-Fe (ppm):
#G-288 | BUCYRUS SHOVELS | M06244 | BUCYRUS | 495HR | HOIST DRUM RIGHT SIDE |  |  | 495HR | GREASE SYSTEM | 40118 | 40118 | 40118 | NO | NO | STEWART LUBRICANTS | SLS EP2 | NLGI 2 ISO VG 680 | 26/05/2021 | 31/05/2021 | 04/06/2021 | CRITICAL | ABNORMAL | CRITICAL | NORMAL | -- | -- | -- | -- | -- | -- | -- | -- | -- | -- | -- | -- | -- | -- | -- | -- | -- | -- | -- | -- | -- | -- | -- | -- | -- | -- | -- | -- | -- | -- | -- | -- | -- | -- | -- | -- | -- | -- | -- | -- | -- | -- | -- | -- |  | , , , , , , , , K (ppm): , , , , , Na (ppm): , , , , , , Sn (ppm): , , , ,
#G-287 | BUCYRUS SHOVELS | M06244 | BUCYRUS | 495HR | HOIST PINION BOTTOM |  |  | 495HR | GREASE SYSTEM | 40118 | 40118 | 40118 | NO | NO | STEWART LUBRICANTS | SLS EP2 | NLGI 2 ISO VG 680 | 26/05/2021 | 31/05/2021 | 04/06/2021 | CRITICAL | NORMAL | CRITICAL | NORMAL | -- | -- | -- | -- | -- | -- | -- | -- | -- | -- | -- | -- | -- | -- | -- | -- | -- | -- | -- | -- | -- | -- | -- | -- | -- | -- | -- | -- | -- | -- | -- | -- | -- | -- | -- | -- | -- | -- | -- | -- | -- | -- | -- | -- |  | , , , , , , , , K (ppm): , , , , , , , , , , , , , , ,
#G-286 | BUCYRUS SHOVELS | M06244 | BUCYRUS | 495HR | HOIST PINION TOP |  |  | 495HR | GREASE SYSTEM | 40118 | 40118 | 40118 | NO | NO | STEWART LUBRICANTS | SLS EP2 | NLGI 2 ISO VG 680 | 26/05/2021 | 31/05/2021 | 04/06/2021 | CRITICAL | NORMAL | CRITICAL | NORMAL | -- | -- | -- | -- | -- | -- | -- | -- | -- | -- | -- | -- | -- | -- | -- | -- | -- | -- | -- | -- | -- | -- | -- | -- | -- | -- | -- | -- | -- | -- | -- | -- | -- | -- | -- | -- | -- | -- | -- | -- | -- | -- | -- | -- |  | , , , , , , , , K (ppm): , , , , , , , , , , , , , , ,
#G-285 | BUCYRUS SHOVELS | M06244 | BUCYRUS | 495HR | OGL TANK |  |  | 495HR | GREASE SYSTEM | 40118 | 40118 | 40118 | NO | NO | STEWART LUBRICANTS | SLS OGL | NLGI 1 ISO VG 1500 | 26/05/2021 | 31/05/2021 | 04/06/2021 | ABNORMAL | ABNORMAL | NORMAL | NORMAL | -- | -- | -- | -- | -- | -- | -- | -- | -- | -- | -- | -- | -- | -- | -- | -- | -- | -- | -- | -- | -- | -- | -- | -- | -- | -- | -- | -- | -- | -- | -- | -- | -- | -- | -- | -- | -- | -- | -- | -- | -- | -- | -- | -- |  | , , , , , , , , , , , , , , , , , , , , , , , LPW-Fe (ppm):
#G-284 | BUCYRUS SHOVELS | M06244 | BUCYRUS | 495HR | HOIST DRUM LEFT SIDE |  |  | 495HR | GREASE SYSTEM | 40118 | 40118 | 40118 | NO | NO | STEWART LUBRICANTS | SLS EP2 | NLGI 2 ISO VG 680 | 26/05/2021 | 31/05/2021 | 04/06/2021 | CRITICAL | NORMAL | CRITICAL | NORMAL | -- | -- | -- | -- | -- | -- | -- | -- | -- | -- | -- | -- | -- | -- | -- | -- | -- | -- | -- | -- | -- | -- | -- | -- | -- | -- | -- | -- | -- | -- | -- | -- | -- | -- | -- | -- | -- | -- | -- | -- | -- | -- | -- | -- |  | , , , , , , , , K (ppm): , , , , , , , , , , Si (ppm): , , , , ,
#G-283 | BUCYRUS SHOVELS | M06244 | BUCYRUS | 495HR | TUMBLER RIGHT INSIDE |  |  | 495HR | GREASE SYSTEM | 40118 | 40118 | 40118 | NO | NO | STEWART LUBRICANTS | SLS EP2 | NLGI 2 ISO VG 680 | 26/05/2021 | 31/05/2021 | 04/06/2021 | CRITICAL | NORMAL | CRITICAL | NORMAL | -- | -- | -- | -- | -- | -- | -- | -- | -- | -- | -- | -- | -- | -- | -- | -- | -- | -- | -- | -- | -- | -- | -- | -- | -- | -- | -- | -- | -- | -- | -- | -- | -- | -- | -- | -- | -- | -- | -- | -- | -- | -- | -- | -- |  | , , , , , , , , K (ppm): , , , , , , , , , , , , , , ,
#G-282 | BUCYRUS SHOVELS | M06244 | BUCYRUS | 495HR | TUMBLER RIGHT OUTSIDE |  |  | 495HR | GREASE SYSTEM | 40118 | 40118 | 40118 | NO | NO | STEWART LUBRICANTS | SLS EP2 | NLGI 2 ISO VG 680 | 26/05/2021 | 31/05/2021 | 04/06/2021 | CRITICAL | NORMAL | CRITICAL | NORMAL | -- | -- | -- | -- | -- | -- | -- | -- | -- | -- | -- | -- | -- | -- | -- | -- | -- | -- | -- | -- | -- | -- | -- | -- | -- | -- | -- | -- | -- | -- | -- | -- | -- | -- | -- | -- | -- | -- | -- | -- | -- | -- | -- | -- |  | , , , , , , , , K (ppm): , , , , , , , , , , , , , , ,
#G-281 | BUCYRUS SHOVELS | M06244 | BUCYRUS | 495HR | TUMBLER LEFT OUTSIDE |  |  | 495HR | GREASE SYSTEM | 40118 | 40118 | 40118 | NO | NO | STEWART LUBRICANTS | SLS EP2 | NLGI 2 ISO VG 680 | 26/05/2021 | 31/05/2021 | 04/06/2021 | ABNORMAL | ABNORMAL | NORMAL | NORMAL | -- | -- | -- | -- | -- | -- | -- | -- | -- | -- | -- | -- | -- | -- | -- | -- | -- | -- | -- | -- | -- | -- | -- | -- | -- | -- | -- | -- | -- | -- | -- | -- | -- | -- | -- | -- | -- | -- | -- | -- | -- | -- | -- | -- |  | , , , , , , , , , , , , , , , , , , , , , , , LPW-Fe (ppm):
#G-280 | BUCYRUS SHOVELS | M06244 | BUCYRUS | 495HR | TUMBLER LEFT INSIDE |  |  | 495HR | GREASE SYSTEM | 40118 | 40118 | 40118 | NO | NO | STEWART LUBRICANTS | SLS EP2 | NLGI 2 ISO VG 680 | 26/05/2021 | 31/05/2021 | 04/06/2021 | CRITICAL | ABNORMAL | CRITICAL | NORMAL | -- | -- | -- | -- | -- | -- | -- | -- | -- | -- | -- | -- | -- | -- | -- | -- | -- | -- | -- | -- | -- | -- | -- | -- | -- | -- | -- | -- | -- | -- | -- | -- | -- | -- | -- | -- | -- | -- | -- | -- | -- | -- | -- | -- |  | , Al (ppm): , , , , , , , K (ppm): , , , , , , , , , , Si (ppm): Alto contenido de polvo. tierra. mala toma muestra, , , , ,
#G-279 | BUCYRUS SHOVELS | M06244 | BUCYRUS | 495HR | SWING PINION LEFT REAR |  |  | 495HR | GREASE SYSTEM | 40118 | 40118 | 40118 | NO | NO | STEWART LUBRICANTS | SLS EP2 | NLGI 2 ISO VG 680 | 26/05/2021 | 31/05/2021 | 04/06/2021 | CRITICAL | NORMAL | CRITICAL | NORMAL | -- | -- | -- | -- | -- | -- | -- | -- | -- | -- | -- | -- | -- | -- | -- | -- | -- | -- | -- | -- | -- | -- | -- | -- | -- | -- | -- | -- | -- | -- | -- | -- | -- | -- | -- | -- | -- | -- | -- | -- | -- | -- | -- | -- |  | , , , , , , , , K (ppm): , , , , , , , , , , , , , , ,
#G-278 | BUCYRUS SHOVELS | M06244 | BUCYRUS | 495HR | SWING PINION RIGHT FRONT |  |  | 495HR | GREASE SYSTEM | 40118 | 40118 | 40118 | NO | NO | STEWART LUBRICANTS | SLS EP2 | NLGI 2 ISO VG 680 | 26/05/2021 | 31/05/2021 | 04/06/2021 | CRITICAL | NORMAL | CRITICAL | NORMAL | -- | -- | -- | -- | -- | -- | -- | -- | -- | -- | -- | -- | -- | -- | -- | -- | -- | -- | -- | -- | -- | -- | -- | -- | -- | -- | -- | -- | -- | -- | -- | -- | -- | -- | -- | -- | -- | -- | -- | -- | -- | -- | -- | -- |  | , , , , , , , , K (ppm): , , , , , , , , , , , , , , ,
#G-277 | BUCYRUS SHOVELS | M06244 | BUCYRUS | 495HR | SWING PINION RIGHT REAR |  |  | 495HR | GREASE SYSTEM | 40118 | 40118 | 40118 | NO | NO | STEWART LUBRICANTS | SLS EP2 | NLGI 2 ISO VG 680 | 26/05/2021 | 31/05/2021 | 04/06/2021 | NORMAL | NORMAL | NORMAL | NORMAL | -- | -- | -- | -- | -- | -- | -- | -- | -- | -- | -- | -- | -- | -- | -- | -- | -- | -- | -- | -- | -- | -- | -- | -- | -- | -- | -- | -- | -- | -- | -- | -- | -- | -- | -- | -- | -- | -- | -- | -- | -- | -- | -- | -- |  | , , , , , , , , , , , , , , , , , , , , , , ,
#G-276 | BUCYRUS SHOVELS | M06244 | BUCYRUS | 495HR | SWING PINION LEFT FRONT |  |  | 495HR | GREASE SYSTEM | 40118 | 40118 | 40118 | NO | NO | STEWART LUBRICANTS | SLS EP2 | NLGI 2 ISO VG 680 | 26/05/2021 | 31/05/2021 | 04/06/2021 | ABNORMAL | NORMAL | ABNORMAL | NORMAL | -- | -- | -- | -- | -- | -- | -- | -- | -- | -- | -- | -- | -- | -- | -- | -- | -- | -- | -- | -- | -- | -- | -- | -- | -- | -- | -- | -- | -- | -- | -- | -- | -- | -- | -- | -- | -- | -- | -- | -- | -- | -- | -- | -- |  | , , , , , , , , K (ppm): , , , , , , , , , , , , , , ,
#G-275 | BUCYRUS SHOVELS | M06244 | BUCYRUS | 495HR | RIGHT SADDLE BLOCK BEARING |  |  | 495HR | GREASE SYSTEM | 40118 | 40118 | 40118 | NO | NO | STEWART LUBRICANTS | SLS EP2 | NLGI 2 ISO VG 680 | 26/05/2021 | 31/05/2021 | 04/06/2021 | CRITICAL | CRITICAL | CRITICAL | NORMAL | -- | -- | -- | -- | -- | -- | -- | -- | -- | -- | -- | -- | -- | -- | -- | -- | -- | -- | -- | -- | -- | -- | -- | -- | -- | -- | -- | -- | -- | -- | -- | -- | -- | -- | -- | -- | -- | -- | -- | -- | -- | -- | -- | -- |  | , Al (ppm): , , , , , , , K (ppm): , , , , , , , , , , Si (ppm): Alto contenido de polvo. tierra. mala toma muestra, , , , , LPW-Fe (ppm):
#G-274 | BUCYRUS SHOVELS | M06244 | BUCYRUS | 495HR | EP TANK |  |  | 495HR | GREASE SYSTEM | 40118 | 40118 | 40118 | NO | NO | STEWART LUBRICANTS | SLS EP2 | NLGI 2 ISO VG 680 | 26/05/2021 | 31/05/2021 | 04/06/2021 | CRITICAL | NORMAL | CRITICAL | NORMAL | -- | -- | -- | -- | -- | -- | -- | -- | -- | -- | -- | -- | -- | -- | -- | -- | -- | -- | -- | -- | -- | -- | -- | -- | -- | -- | -- | -- | -- | -- | -- | -- | -- | -- | -- | -- | -- | -- | -- | -- | -- | -- | -- | -- |  | , , , , , , , , K (ppm): , , , , , , , , , , , , , , ,
#G-192 | BUCYRUS SHOVELS | M06242 | BUCYRUS | 495HR | POINT SHEAVE LEFT SIDE |  |  | 495HR | GREASE SYSTEM | 42292 | 42461 | 42292 | NO | NO | STEWART LUBRICANTS | SLS EP2 | NLGI 2 ISO VG 680 | 19/05/2021 | 21/05/2021 | 24/05/2021 | CRITICAL | ABNORMAL | CRITICAL | NORMAL | -- | -- | -- | -- | -- | -- | -- | -- | -- | -- | -- | -- | -- | -- | -- | -- | -- | -- | -- | -- | -- | -- | -- | -- | -- | -- | -- | -- | -- | -- | -- | -- | -- | -- | -- | -- | -- | -- | -- | -- | -- | -- | -- | -- |  | , , Al (ppm): , , , , , , , K (ppm): , , , , , , , , , , Si (ppm): , , , ,
#G-191 | BUCYRUS SHOVELS | M06242 | BUCYRUS | 495HR | POINT SHEAVE LEFT SIDE |  |  | 495HR | GREASE SYSTEM | 42123 | 42292 | 42123 | NO | NO | STEWART LUBRICANTS | SLS EP2 | NLGI 2 ISO VG 680 | 04/05/2021 | 09/05/2021 | 21/05/2021 | CRITICAL | ABNORMAL | CRITICAL | NORMAL | -- | -- | -- | -- | -- | -- | -- | -- | -- | -- | -- | -- | -- | -- | -- | -- | -- | -- | -- | -- | -- | -- | -- | -- | -- | -- | -- | -- | -- | -- | -- | -- | -- | -- | -- | -- | -- | -- | -- | -- | -- | -- | -- | -- |  | , Al (ppm): , , , , , , , K (ppm): , , , , , , , , , , Si (ppm): , , , , ,
#G-184 | BUCYRUS SHOVELS | M06242 | BUCYRUS | 495HR | POINT SHEAVE RIGHT SIDE |  |  | 495HR | GREASE SYSTEM | 42292 | 42292 | 42292 | NO | NO | STEWART LUBRICANTS | SLS EP2 | NLGI 2 ISO VG 680 | 19/05/2021 | 21/05/2021 | 24/05/2021 | CRITICAL | NORMAL | CRITICAL | NORMAL | -- | -- | -- | -- | -- | -- | -- | -- | -- | -- | -- | -- | -- | -- | -- | -- | -- | -- | -- | -- | -- | -- | -- | -- | -- | -- | -- | -- | -- | -- | -- | -- | -- | -- | -- | -- | -- | -- | -- | -- | -- | -- | -- | -- |  | , , , , , , , , , K (ppm): , , , , , , , , , , Si (ppm): , , , ,
#G-183 | BUCYRUS SHOVELS | M06242 | BUCYRUS | 495HR | HOIST PINION BOTTOM |  |  | 495HR | GREASE SYSTEM | 42292 | 42292 | 42292 | NO | NO | STEWART LUBRICANTS | SLS EP2 | NLGI 2 ISO VG 680 | 19/05/2021 | 21/05/2021 | 24/05/2021 | ABNORMAL | NORMAL | ABNORMAL | NORMAL | -- | -- | -- | -- | -- | -- | -- | -- | -- | -- | -- | -- | -- | -- | -- | -- | -- | -- | -- | -- | -- | -- | -- | -- | -- | -- | -- | -- | -- | -- | -- | -- | -- | -- | -- | -- | -- | -- | -- | -- | -- | -- | -- | -- |  | , , , , , , , , , K (ppm): , , , , , , , , , , , , , ,
#G-182 | BUCYRUS SHOVELS | M06242 | BUCYRUS | 495HR | HOIST PINION TOP |  |  | 495HR | GREASE SYSTEM | 42292 | 42292 | 42292 | NO | NO | STEWART LUBRICANTS | SLS EP2 | NLGI 2 ISO VG 680 | 19/05/2021 | 21/05/2021 | 24/05/2021 | ABNORMAL | NORMAL | ABNORMAL | NORMAL | -- | -- | -- | -- | -- | -- | -- | -- | -- | -- | -- | -- | -- | -- | -- | -- | -- | -- | -- | -- | -- | -- | -- | -- | -- | -- | -- | -- | -- | -- | -- | -- | -- | -- | -- | -- | -- | -- | -- | -- | -- | -- | -- | -- |  | , , , , , , , , , K (ppm): , , , , , , , , , , , , , ,
#G-181 | BUCYRUS SHOVELS | M06242 | BUCYRUS | 495HR | OGL TANK |  |  | 495HR | GREASE SYSTEM | 42292 | 42292 | 42292 | NO | NO | STEWART LUBRICANTS | SLS OGL | NLGI 1 ISO VG 1500 | 19/05/2021 | 21/05/2021 | 24/05/2021 | ABNORMAL | ABNORMAL | NORMAL | NORMAL | -- | -- | -- | -- | -- | -- | -- | -- | -- | -- | -- | -- | -- | -- | -- | -- | -- | -- | -- | -- | -- | -- | -- | -- | -- | -- | -- | -- | -- | -- | -- | -- | -- | -- | -- | -- | -- | -- | -- | -- | -- | -- | -- | -- |  | LPW-Fe (ppm): , , , , , , , , , , , , , , , , , , , , , , ,
#G-180 | BUCYRUS SHOVELS | M06242 | BUCYRUS | 495HR | TUMBLER RIGHT INSIDE |  |  | 495HR | GREASE SYSTEM | 42292 | 42292 | 42292 | NO | NO | STEWART LUBRICANTS | SLS EP2 | NLGI 2 ISO VG 680 | 19/05/2021 | 21/05/2021 | 24/05/2021 | CRITICAL | ABNORMAL | CRITICAL | NORMAL | -- | -- | -- | -- | -- | -- | -- | -- | -- | -- | -- | -- | -- | -- | -- | -- | -- | -- | -- | -- | -- | -- | -- | -- | -- | -- | -- | -- | -- | -- | -- | -- | -- | -- | -- | -- | -- | -- | -- | -- | -- | -- | -- | -- |  | , , Al (ppm): , , , , , , , K (ppm): , , , , , , , , , , Si (ppm): , , , ,
#G-179 | BUCYRUS SHOVELS | M06242 | BUCYRUS | 495HR | TUMBLER RIGHT OUTSIDE |  |  | 495HR | GREASE SYSTEM | 42292 | 42292 | 42292 | NO | NO | STEWART LUBRICANTS | SLS EP2 | NLGI 2 ISO VG 680 | 19/05/2021 | 21/05/2021 | 24/05/2021 | CRITICAL | CRITICAL | CRITICAL | NORMAL | -- | -- | -- | -- | -- | -- | -- | -- | -- | -- | -- | -- | -- | -- | -- | -- | -- | -- | -- | -- | -- | -- | -- | -- | -- | -- | -- | -- | -- | -- | -- | -- | -- | -- | -- | -- | -- | -- | -- | -- | -- | -- | -- | -- |  | LPW-Fe (ppm): , , , , , , , , , K (ppm): , , , , , , , , , , Si (ppm): , , , ,
#G-178 | BUCYRUS SHOVELS | M06242 | BUCYRUS | 495HR | TUMBLER LEFT OUTSIDE |  |  | 495HR | GREASE SYSTEM | 42292 | 42292 | 42292 | NO | NO | STEWART LUBRICANTS | SLS EP2 | NLGI 2 ISO VG 680 | 19/05/2021 | 21/05/2021 | 24/05/2021 | CRITICAL | NORMAL | CRITICAL | NORMAL | -- | -- | -- | -- | -- | -- | -- | -- | -- | -- | -- | -- | -- | -- | -- | -- | -- | -- | -- | -- | -- | -- | -- | -- | -- | -- | -- | -- | -- | -- | -- | -- | -- | -- | -- | -- | -- | -- | -- | -- | -- | -- | -- | -- |  | , , , , , , , , , K (ppm): , , , , , , , , , , Si (ppm): , , , ,
#G-177 | BUCYRUS SHOVELS | M06242 | BUCYRUS | 495HR | SWING PINION LEFT REAR |  |  | 495HR | GREASE SYSTEM | 42292 | 42292 | 42292 | NO | NO | STEWART LUBRICANTS | SLS EP2 | NLGI 2 ISO VG 680 | 19/05/2021 | 21/05/2021 | 24/05/2021 | CRITICAL | ABNORMAL | CRITICAL | NORMAL | -- | -- | -- | -- | -- | -- | -- | -- | -- | -- | -- | -- | -- | -- | -- | -- | -- | -- | -- | -- | -- | -- | -- | -- | -- | -- | -- | -- | -- | -- | -- | -- | -- | -- | -- | -- | -- | -- | -- | -- | -- | -- | -- | -- |  | LPW-Fe (ppm): , , , , , , , , , K (ppm): , , , , , , , , , , , , , ,
#G-176 | BUCYRUS SHOVELS | M06242 | BUCYRUS | 495HR | SWING PINION RIGHT FRONT |  |  | 495HR | GREASE SYSTEM | 42292 | 42292 | 42292 | NO | NO | STEWART LUBRICANTS | SLS EP2 | NLGI 2 ISO VG 680 | 19/05/2021 | 21/05/2021 | 24/05/2021 | ABNORMAL | NORMAL | ABNORMAL | NORMAL | -- | -- | -- | -- | -- | -- | -- | -- | -- | -- | -- | -- | -- | -- | -- | -- | -- | -- | -- | -- | -- | -- | -- | -- | -- | -- | -- | -- | -- | -- | -- | -- | -- | -- | -- | -- | -- | -- | -- | -- | -- | -- | -- | -- |  | , , , , , , , , , K (ppm): , , , , , , , , , , , , , ,
#G-174 | BUCYRUS SHOVELS | M06242 | BUCYRUS | 495HR | LEFT SADDLE BLOCK BEARING |  |  | 495HR | GREASE SYSTEM | 42292 | 42292 | 42292 | NO | NO | STEWART LUBRICANTS | SLS EP2 | NLGI 2 ISO VG 680 | 19/05/2021 | 21/05/2021 | 24/05/2021 | ABNORMAL | ABNORMAL | ABNORMAL | NORMAL | -- | -- | -- | -- | -- | -- | -- | -- | -- | -- | -- | -- | -- | -- | -- | -- | -- | -- | -- | -- | -- | -- | -- | -- | -- | -- | -- | -- | -- | -- | -- | -- | -- | -- | -- | -- | -- | -- | -- | -- | -- | -- | -- | -- |  | LPW-Fe (ppm): , , Al (ppm): , , , , , , , K (ppm): , , , , , , , , , , Si (ppm): , , , ,
#G-173 | BUCYRUS SHOVELS | M06242 | BUCYRUS | 495HR | HOIST DRUM RIGHT SIDE |  |  | 495HR | GREASE SYSTEM | 42292 | 42292 | 42292 | NO | NO | STEWART LUBRICANTS | SLS EP2 | NLGI 2 ISO VG 680 | 19/05/2021 | 21/05/2021 | 24/05/2021 | ABNORMAL | NORMAL | ABNORMAL | NORMAL | -- | -- | -- | -- | -- | -- | -- | -- | -- | -- | -- | -- | -- | -- | -- | -- | -- | -- | -- | -- | -- | -- | -- | -- | -- | -- | -- | -- | -- | -- | -- | -- | -- | -- | -- | -- | -- | -- | -- | -- | -- | -- | -- | -- |  | , , , , , , , , , K (ppm): , , , , , , , , , , , , , ,
#G-172 | BUCYRUS SHOVELS | M06242 | BUCYRUS | 495HR | HOIST DRUM LEFT SIDE |  |  | 495HR | GREASE SYSTEM | 42292 | 42292 | 42292 | NO | NO | STEWART LUBRICANTS | SLS EP2 | NLGI 2 ISO VG 680 | 19/05/2021 | 21/05/2021 | 24/05/2021 | ABNORMAL | NORMAL | ABNORMAL | NORMAL | -- | -- | -- | -- | -- | -- | -- | -- | -- | -- | -- | -- | -- | -- | -- | -- | -- | -- | -- | -- | -- | -- | -- | -- | -- | -- | -- | -- | -- | -- | -- | -- | -- | -- | -- | -- | -- | -- | -- | -- | -- | -- | -- | -- |  | , , , , , , , , , K (ppm): , , , , , , , , , , , , , ,
#G-171 | BUCYRUS SHOVELS | M06242 | BUCYRUS | 495HR | TUMBLER LEFT INSIDE |  |  | 495HR | GREASE SYSTEM | 42292 | 42292 | 42292 | NO | NO | STEWART LUBRICANTS | SLS EP2 | NLGI 2 ISO VG 680 | 19/05/2021 | 21/05/2021 | 24/05/2021 | CRITICAL | CRITICAL | CRITICAL | NORMAL | -- | -- | -- | -- | -- | -- | -- | -- | -- | -- | -- | -- | -- | -- | -- | -- | -- | -- | -- | -- | -- | -- | -- | -- | -- | -- | -- | -- | -- | -- | -- | -- | -- | -- | -- | -- | -- | -- | -- | -- | -- | -- | -- | -- |  | LPW-Fe (ppm): , , Al (ppm): , , , , , , Fe (ppm): , K (ppm): , , , , , , , , , , Si (ppm): , , , ,
#G-170 | BUCYRUS SHOVELS | M06242 | BUCYRUS | 495HR | SWING PINION RIGHT REAR |  |  | 495HR | GREASE SYSTEM | 42292 | 42292 | 42292 | NO | NO | STEWART LUBRICANTS | SLS EP2 | NLGI 2 ISO VG 680 | 19/05/2021 | 21/05/2021 | 24/05/2021 | ABNORMAL | NORMAL | ABNORMAL | NORMAL | -- | -- | -- | -- | -- | -- | -- | -- | -- | -- | -- | -- | -- | -- | -- | -- | -- | -- | -- | -- | -- | -- | -- | -- | -- | -- | -- | -- | -- | -- | -- | -- | -- | -- | -- | -- | -- | -- | -- | -- | -- | -- | -- | -- |  | , , , , , , , , , K (ppm): , , , , , , , , , , , , , ,
#G-169 | BUCYRUS SHOVELS | M06242 | BUCYRUS | 495HR | SWING PINION LEFT FRONT |  |  | 495HR | GREASE SYSTEM | 42292 | 42292 | 42292 | NO | NO | STEWART LUBRICANTS | SLS EP2 | NLGI 2 ISO VG 680 | 19/05/2021 | 21/05/2021 | 24/05/2021 | ABNORMAL | NORMAL | ABNORMAL | NORMAL | -- | -- | -- | -- | -- | -- | -- | -- | -- | -- | -- | -- | -- | -- | -- | -- | -- | -- | -- | -- | -- | -- | -- | -- | -- | -- | -- | -- | -- | -- | -- | -- | -- | -- | -- | -- | -- | -- | -- | -- | -- | -- | -- | -- |  | , , , , , , , , , K (ppm): , , , , , , , , , , , , , ,
#G-168 | BUCYRUS SHOVELS | M06242 | BUCYRUS | 495HR | RIGHT SADDLE BLOCK BEARING |  |  | 495HR | GREASE SYSTEM | 42292 | 42292 | 42292 | NO | NO | STEWART LUBRICANTS | SLS EP2 | NLGI 2 ISO VG 680 | 19/05/2021 | 21/05/2021 | 24/05/2021 | CRITICAL | ABNORMAL | CRITICAL | NORMAL | -- | -- | -- | -- | -- | -- | -- | -- | -- | -- | -- | -- | -- | -- | -- | -- | -- | -- | -- | -- | -- | -- | -- | -- | -- | -- | -- | -- | -- | -- | -- | -- | -- | -- | -- | -- | -- | -- | -- | -- | -- | -- | -- | -- |  | LPW-Fe (ppm): , , Al (ppm): , , , , , , , K (ppm): , , , , , , , , , , Si (ppm): , , , ,
#G-167 | BUCYRUS SHOVELS | M06242 | BUCYRUS | 495HR | EP TANK |  |  | 495HR | GREASE SYSTEM | 42292 | 42292 | 42292 | NO | NO | STEWART LUBRICANTS | SLS EP2 | NLGI 2 ISO VG 680 | 19/05/2021 | 21/05/2021 | 24/05/2021 | NORMAL | NORMAL | NORMAL | NORMAL | -- | -- | -- | -- | -- | -- | -- | -- | -- | -- | -- | -- | -- | -- | -- | -- | -- | -- | -- | -- | -- | -- | -- | -- | -- | -- | -- | -- | -- | -- | -- | -- | -- | -- | -- | -- | -- | -- | -- | -- | -- | -- | -- | -- |  | , , , , , , , , , , , , , , , , , , , , , , ,
#G-158 | BUCYRUS SHOVELS | M06244 | BUCYRUS | 495HR | POINT SHEAVE RIGHT SIDE |  |  | 495HR | GREASE SYSTEM | 39940 | 39940 | 39940 | NO | NO | STEWART LUBRICANTS | SLS EP2 | NLGI 2 ISO VG 680 | 10/05/2021 | 12/05/2021 | 21/05/2021 | CRITICAL | NORMAL | CRITICAL | NORMAL | -- | -- | -- | -- | -- | -- | -- | -- | -- | -- | -- | -- | -- | -- | -- | -- | -- | -- | -- | -- | -- | -- | -- | -- | -- | -- | -- | -- | -- | -- | -- | -- | -- | -- | -- | -- | -- | -- | -- | -- | -- | -- | -- | -- |  | , , , , , , , , K (ppm): , , , , , , , , , , Si (ppm): , , , , ,
#G-157 | BUCYRUS SHOVELS | M06244 | BUCYRUS | 495HR | POINT SHEAVE LEFT SIDE |  |  | 495HR | GREASE SYSTEM | 39940 | 39940 | 39940 | NO | NO | STEWART LUBRICANTS | SLS EP2 | NLGI 2 ISO VG 680 | 10/05/2021 | 12/05/2021 | 21/05/2021 | CRITICAL | CRITICAL | CRITICAL | NORMAL | -- | -- | -- | -- | -- | -- | -- | -- | -- | -- | -- | -- | -- | -- | -- | -- | -- | -- | -- | -- | -- | -- | -- | -- | -- | -- | -- | -- | -- | -- | -- | -- | -- | -- | -- | -- | -- | -- | -- | -- | -- | -- | -- | -- |  | , Al (ppm): , , , , , , , K (ppm): , , , , , Na (ppm): , , , , , Si (ppm): , , , , ,
#G-156 | BUCYRUS SHOVELS | M06244 | BUCYRUS | 495HR | LEFT SADDLE BLOCK BEARING |  |  | 495HR | GREASE SYSTEM | 39940 | 39940 | 39940 | NO | NO | STEWART LUBRICANTS | SLS EP2 | NLGI 2 ISO VG 680 | 10/05/2021 | 12/05/2021 | 21/05/2021 | CRITICAL | CRITICAL | NORMAL | NORMAL | -- | -- | -- | -- | -- | -- | -- | -- | -- | -- | -- | -- | -- | -- | -- | -- | -- | -- | -- | -- | -- | -- | -- | -- | -- | -- | -- | -- | -- | -- | -- | -- | -- | -- | -- | -- | -- | -- | -- | -- | -- | -- | -- | -- |  | , , , , , , Cu (ppm): , , , , , , , , , , Pb (ppm): , , , , , , , LPW-Fe (ppm):
#G-155 | BUCYRUS SHOVELS | M06244 | BUCYRUS | 495HR | HOIST DRUM RIGHT SIDE |  |  | 495HR | GREASE SYSTEM | 39940 | 39940 | 39940 | NO | NO | STEWART LUBRICANTS | SLS EP2 | NLGI 2 ISO VG 680 | 10/05/2021 | 12/05/2021 | 21/05/2021 | CRITICAL | NORMAL | CRITICAL | NORMAL | -- | -- | -- | -- | -- | -- | -- | -- | -- | -- | -- | -- | -- | -- | -- | -- | -- | -- | -- | -- | -- | -- | -- | -- | -- | -- | -- | -- | -- | -- | -- | -- | -- | -- | -- | -- | -- | -- | -- | -- | -- | -- | -- | -- |  | , , , , , , , , K (ppm): , , , , , , , , , , , , , , ,
#G-154 | BUCYRUS SHOVELS | M06244 | BUCYRUS | 495HR | HOIST PINION BOTTOM |  |  | 495HR | GREASE SYSTEM | 39940 | 39940 | 39940 | NO | NO | STEWART LUBRICANTS | SLS EP2 | NLGI 2 ISO VG 680 | 10/05/2021 | 12/05/2021 | 21/05/2021 | CRITICAL | ABNORMAL | CRITICAL | NORMAL | -- | -- | -- | -- | -- | -- | -- | -- | -- | -- | -- | -- | -- | -- | -- | -- | -- | -- | -- | -- | -- | -- | -- | -- | -- | -- | -- | -- | -- | -- | -- | -- | -- | -- | -- | -- | -- | -- | -- | -- | -- | -- | -- | -- |  | , , , , , , , , K (ppm): , , , , , , , , , , Si (ppm): , Sn (ppm): , , , ,
#G-153 | BUCYRUS SHOVELS | M06244 | BUCYRUS | 495HR | HOIST PINION TOP |  |  | 495HR | GREASE SYSTEM | 39940 | 39940 | 39940 | NO | NO | STEWART LUBRICANTS | SLS EP2 | NLGI 2 ISO VG 680 | 10/05/2021 | 12/05/2021 | 21/05/2021 | ABNORMAL | NORMAL | ABNORMAL | NORMAL | -- | -- | -- | -- | -- | -- | -- | -- | -- | -- | -- | -- | -- | -- | -- | -- | -- | -- | -- | -- | -- | -- | -- | -- | -- | -- | -- | -- | -- | -- | -- | -- | -- | -- | -- | -- | -- | -- | -- | -- | -- | -- | -- | -- |  | , , , , , , , , K (ppm): , , , , , , , , , , , , , , ,
#G-152 | BUCYRUS SHOVELS | M06244 | BUCYRUS | 495HR | OGL TRUCK |  |  | 495HR | GREASE SYSTEM | 39940 | 39940 | 39940 | NO | NO | STEWART LUBRICANTS | SLS OGL | NLGI 1 ISO VG 1500 | 10/05/2021 | 12/05/2021 | 21/05/2021 | ABNORMAL | ABNORMAL | NORMAL | NORMAL | -- | -- | -- | -- | -- | -- | -- | -- | -- | -- | -- | -- | -- | -- | -- | -- | -- | -- | -- | -- | -- | -- | -- | -- | -- | -- | -- | -- | -- | -- | -- | -- | -- | -- | -- | -- | -- | -- | -- | -- | -- | -- | -- | -- |  | , , , , , , , , , , , , , , , , , , , , , , , LPW-Fe (ppm):
#G-151 | BUCYRUS SHOVELS | M06244 | BUCYRUS | 495HR | OGL TANK |  |  | 495HR | GREASE SYSTEM | 39940 | 39940 | 39940 | NO | NO | STEWART LUBRICANTS | SLS OGL | NLGI 1 ISO VG 1500 | 10/05/2021 | 12/05/2021 | 21/05/2021 | ABNORMAL | ABNORMAL | NORMAL | NORMAL | -- | -- | -- | -- | -- | -- | -- | -- | -- | -- | -- | -- | -- | -- | -- | -- | -- | -- | -- | -- | -- | -- | -- | -- | -- | -- | -- | -- | -- | -- | -- | -- | -- | -- | -- | -- | -- | -- | -- | -- | -- | -- | -- | -- |  | , , , , , , , , , , , , , , , , , , , , , , , LPW-Fe (ppm):
#G-150 | BUCYRUS SHOVELS | M06244 | BUCYRUS | 495HR | HOIST DRUM LEFT SIDE |  |  | 495HR | GREASE SYSTEM | 39940 | 39940 | 39940 | NO | NO | STEWART LUBRICANTS | SLS EP2 | NLGI 2 ISO VG 680 | 10/05/2021 | 12/05/2021 | 21/05/2021 | ABNORMAL | NORMAL | ABNORMAL | NORMAL | -- | -- | -- | -- | -- | -- | -- | -- | -- | -- | -- | -- | -- | -- | -- | -- | -- | -- | -- | -- | -- | -- | -- | -- | -- | -- | -- | -- | -- | -- | -- | -- | -- | -- | -- | -- | -- | -- | -- | -- | -- | -- | -- | -- |  | , , , , , , , , K (ppm): , , , , , , , , , , , , , , ,
#G-149 | BUCYRUS SHOVELS | M06244 | BUCYRUS | 495HR | TUMBLER RIGHT INSIDE |  |  | 495HR | GREASE SYSTEM | 39940 | 39940 | 39940 | NO | NO | STEWART LUBRICANTS | SLS EP2 | NLGI 2 ISO VG 680 | 10/05/2021 | 12/05/2021 | 21/05/2021 | ABNORMAL | NORMAL | ABNORMAL | NORMAL | -- | -- | -- | -- | -- | -- | -- | -- | -- | -- | -- | -- | -- | -- | -- | -- | -- | -- | -- | -- | -- | -- | -- | -- | -- | -- | -- | -- | -- | -- | -- | -- | -- | -- | -- | -- | -- | -- | -- | -- | -- | -- | -- | -- |  | , , , , , , , , K (ppm): , , , , , , , , , , , , , , ,
#G-148 | BUCYRUS SHOVELS | M06244 | BUCYRUS | 495HR | TUMBLER RIGHT OUTSIDE |  |  | 495HR | GREASE SYSTEM | 39940 | 39940 | 39940 | NO | NO | STEWART LUBRICANTS | SLS EP2 | NLGI 2 ISO VG 680 | 10/05/2021 | 12/05/2021 | 21/05/2021 | ABNORMAL | NORMAL | ABNORMAL | NORMAL | -- | -- | -- | -- | -- | -- | -- | -- | -- | -- | -- | -- | -- | -- | -- | -- | -- | -- | -- | -- | -- | -- | -- | -- | -- | -- | -- | -- | -- | -- | -- | -- | -- | -- | -- | -- | -- | -- | -- | -- | -- | -- | -- | -- |  | , , , , , , , , K (ppm): , , , , , , , , , , , , , , ,
#G-147 | BUCYRUS SHOVELS | M06244 | BUCYRUS | 495HR | TUMBLER LEFT OUTSIDE |  |  | 495HR | GREASE SYSTEM | 39940 | 39940 | 39940 | NO | NO | STEWART LUBRICANTS | SLS EP2 | NLGI 2 ISO VG 680 | 10/05/2021 | 12/05/2021 | 21/05/2021 | CRITICAL | CRITICAL | CRITICAL | NORMAL | -- | -- | -- | -- | -- | -- | -- | -- | -- | -- | -- | -- | -- | -- | -- | -- | -- | -- | -- | -- | -- | -- | -- | -- | -- | -- | -- | -- | -- | -- | -- | -- | -- | -- | -- | -- | -- | -- | -- | -- | -- | -- | -- | -- |  | , Al (ppm): , , , , , , , K (ppm): , , , , , , , , , , Si (ppm): , , , , , LPW-Fe (ppm):
#G-146 | BUCYRUS SHOVELS | M06244 | BUCYRUS | 495HR | TUMBLER LEFT INSIDE |  |  | 495HR | GREASE SYSTEM | 39940 | 39940 | 39940 | NO | NO | STEWART LUBRICANTS | SLS EP2 | NLGI 2 ISO VG 680 | 10/05/2021 | 12/05/2021 | 21/05/2021 | ABNORMAL | NORMAL | ABNORMAL | NORMAL | -- | -- | -- | -- | -- | -- | -- | -- | -- | -- | -- | -- | -- | -- | -- | -- | -- | -- | -- | -- | -- | -- | -- | -- | -- | -- | -- | -- | -- | -- | -- | -- | -- | -- | -- | -- | -- | -- | -- | -- | -- | -- | -- | -- |  | , , , , , , , , K (ppm): , , , , , , , , , , , , , , ,
#G-145 | BUCYRUS SHOVELS | M06244 | BUCYRUS | 495HR | SWING PINION LEFT REAR |  |  | 495HR | GREASE SYSTEM | 39940 | 39940 | 39940 | NO | NO | STEWART LUBRICANTS | SLS EP2 | NLGI 2 ISO VG 680 | 10/05/2021 | 12/05/2021 | 21/05/2021 | CRITICAL | NORMAL | CRITICAL | NORMAL | -- | -- | -- | -- | -- | -- | -- | -- | -- | -- | -- | -- | -- | -- | -- | -- | -- | -- | -- | -- | -- | -- | -- | -- | -- | -- | -- | -- | -- | -- | -- | -- | -- | -- | -- | -- | -- | -- | -- | -- | -- | -- | -- | -- |  | , , , , , , , , K (ppm): , , , , , , , , , , , , , , ,
#G-144 | BUCYRUS SHOVELS | M06244 | BUCYRUS | 495HR | SWING PINION RIGHT FRONT |  |  | 495HR | GREASE SYSTEM | 39940 | 39940 | 39940 | NO | NO | STEWART LUBRICANTS | SLS EP2 | NLGI 2 ISO VG 680 | 10/05/2021 | 12/05/2021 | 21/05/2021 | ABNORMAL | NORMAL | ABNORMAL | NORMAL | -- | -- | -- | -- | -- | -- | -- | -- | -- | -- | -- | -- | -- | -- | -- | -- | -- | -- | -- | -- | -- | -- | -- | -- | -- | -- | -- | -- | -- | -- | -- | -- | -- | -- | -- | -- | -- | -- | -- | -- | -- | -- | -- | -- |  | , , , , , , , , K (ppm): , , , , , , , , , , , , , , ,
#G-143 | BUCYRUS SHOVELS | M06244 | BUCYRUS | 495HR | SWING PINION RIGHT REAR |  |  | 495HR | GREASE SYSTEM | 39940 | 39940 | 39940 | NO | NO | STEWART LUBRICANTS | SLS EP2 | NLGI 2 ISO VG 680 | 10/05/2021 | 12/05/2021 | 21/05/2021 | ABNORMAL | NORMAL | ABNORMAL | NORMAL | -- | -- | -- | -- | -- | -- | -- | -- | -- | -- | -- | -- | -- | -- | -- | -- | -- | -- | -- | -- | -- | -- | -- | -- | -- | -- | -- | -- | -- | -- | -- | -- | -- | -- | -- | -- | -- | -- | -- | -- | -- | -- | -- | -- |  | , , , , , , , , K (ppm): , , , , , , , , , , , , , , ,
#G-142 | BUCYRUS SHOVELS | M06244 | BUCYRUS | 495HR | SWING PINION LEFT FRONT |  |  | 495HR | GREASE SYSTEM | 39940 | 39940 | 39940 | NO | NO | STEWART LUBRICANTS | SLS EP2 | NLGI 2 ISO VG 680 | 10/05/2021 | 12/05/2021 | 21/05/2021 | CRITICAL | NORMAL | CRITICAL | NORMAL | -- | -- | -- | -- | -- | -- | -- | -- | -- | -- | -- | -- | -- | -- | -- | -- | -- | -- | -- | -- | -- | -- | -- | -- | -- | -- | -- | -- | -- | -- | -- | -- | -- | -- | -- | -- | -- | -- | -- | -- | -- | -- | -- | -- |  | , , , , , , , , K (ppm): , , , , , , , , , , , , , , ,
#G-141 | BUCYRUS SHOVELS | M06244 | BUCYRUS | 495HR | RIGHT SADDLE BLOCK BEARING |  |  | 495HR | GREASE SYSTEM | 39940 | 39940 | 39940 | NO | NO | STEWART LUBRICANTS | SLS EP2 | NLGI 2 ISO VG 680 | 10/05/2021 | 12/05/2021 | 21/05/2021 | CRITICAL | CRITICAL | ABNORMAL | NORMAL | -- | -- | -- | -- | -- | -- | -- | -- | -- | -- | -- | -- | -- | -- | -- | -- | -- | -- | -- | -- | -- | -- | -- | -- | -- | -- | -- | -- | -- | -- | -- | -- | -- | -- | -- | -- | -- | -- | -- | -- | -- | -- | -- | -- |  | , , , , , , , , K (ppm): , , , , , , , , , , Si (ppm): , , , , , LPW-Fe (ppm):
#G-140 | BUCYRUS SHOVELS | M06244 | BUCYRUS | 495HR | EP TRUCK |  |  | 495HR | GREASE SYSTEM | 39940 | 39940 | 39940 | NO | NO | STEWART LUBRICANTS | SLS EP2 | NLGI 2 ISO VG 680 | 10/05/2021 | 12/05/2021 | 21/05/2021 | ABNORMAL | NORMAL | ABNORMAL | NORMAL | -- | -- | -- | -- | -- | -- | -- | -- | -- | -- | -- | -- | -- | -- | -- | -- | -- | -- | -- | -- | -- | -- | -- | -- | -- | -- | -- | -- | -- | -- | -- | -- | -- | -- | -- | -- | -- | -- | -- | -- | -- | -- | -- | -- |  | , , , , , , , , K (ppm): , , , , , , , , , , , , , , ,
#G-139 | BUCYRUS SHOVELS | M06244 | BUCYRUS | 495HR | EP TANK |  |  | 495HR | GREASE SYSTEM | 39940 | 39940 | 39940 | NO | NO | STEWART LUBRICANTS | SLS EP2 | NLGI 2 ISO VG 680 | 10/05/2021 | 12/05/2021 | 21/05/2021 | NORMAL | NORMAL | NORMAL | NORMAL | -- | -- | -- | -- | -- | -- | -- | -- | -- | -- | -- | -- | -- | -- | -- | -- | -- | -- | -- | -- | -- | -- | -- | -- | -- | -- | -- | -- | -- | -- | -- | -- | -- | -- | -- | -- | -- | -- | -- | -- | -- | -- | -- | -- |  | , , , , , , , , , , , , , , , , , , , , , , ,
#G-100 | BUCYRUS SHOVELS | M06242 | BUCYRUS | 495HR | POINT SHEAVE RIGHT SIDE |  |  | 495HR | GREASE SYSTEM | 42123 | 42123 | 42123 | NO | NO | STEWART LUBRICANTS | SLS EP2 | NLGI 2 ISO VG 680 | 04/05/2021 | 09/05/2021 | 21/05/2021 | CRITICAL | NORMAL | CRITICAL | NORMAL | -- | -- | -- | -- | -- | -- | -- | -- | -- | -- | -- | -- | -- | -- | -- | -- | -- | -- | -- | -- | -- | -- | -- | -- | -- | -- | -- | -- | -- | -- | -- | -- | -- | -- | -- | -- | -- | -- | -- | -- | -- | -- | -- | -- |  | , , , , , , , , K (ppm): , , , , , , , , , , Si (ppm): , , , , ,
#G-98 | BUCYRUS SHOVELS | M06242 | BUCYRUS | 495HR | LEFT SADDLE BLOCK BEARING |  |  | 495HR | GREASE SYSTEM | 42123 | 42123 | 42123 | NO | NO | STEWART LUBRICANTS | SLS EP2 | NLGI 2 ISO VG 680 | 04/05/2021 | 09/05/2021 | 21/05/2021 | ABNORMAL | ABNORMAL | ABNORMAL | NORMAL | -- | -- | -- | -- | -- | -- | -- | -- | -- | -- | -- | -- | -- | -- | -- | -- | -- | -- | -- | -- | -- | -- | -- | -- | -- | -- | -- | -- | -- | -- | -- | -- | -- | -- | -- | -- | -- | -- | -- | -- | -- | -- | -- | -- |  | , , , , , , , , , , , , , , , , , , Si (ppm): , , , , , LPW-Fe (ppm):
#G-97 | BUCYRUS SHOVELS | M06242 | BUCYRUS | 495HR | HOIST DRUM RIGHT SIDE |  |  | 495HR | GREASE SYSTEM | 42123 | 42123 | 42123 | NO | NO | STEWART LUBRICANTS | SLS EP2 | NLGI 2 ISO VG 680 | 04/05/2021 | 09/05/2021 | 21/05/2021 | NORMAL | NORMAL | NORMAL | NORMAL | -- | -- | -- | -- | -- | -- | -- | -- | -- | -- | -- | -- | -- | -- | -- | -- | -- | -- | -- | -- | -- | -- | -- | -- | -- | -- | -- | -- | -- | -- | -- | -- | -- | -- | -- | -- | -- | -- | -- | -- | -- | -- | -- | -- |  | , , , , , , , , , , , , , , , , , , , , , , ,
#G-96 | BUCYRUS SHOVELS | M06242 | BUCYRUS | 495HR | HOIST PINION BOTTOM |  |  | 495HR | GREASE SYSTEM | 42123 | 42123 | 42123 | NO | NO | STEWART LUBRICANTS | SLS EP2 | NLGI 2 ISO VG 680 | 04/05/2021 | 09/05/2021 | 21/05/2021 | ABNORMAL | NORMAL | ABNORMAL | NORMAL | -- | -- | -- | -- | -- | -- | -- | -- | -- | -- | -- | -- | -- | -- | -- | -- | -- | -- | -- | -- | -- | -- | -- | -- | -- | -- | -- | -- | -- | -- | -- | -- | -- | -- | -- | -- | -- | -- | -- | -- | -- | -- | -- | -- |  | , , , , , , , , K (ppm): , , , , , , , , , , , , , , ,
#G-95 | BUCYRUS SHOVELS | M06242 | BUCYRUS | 495HR | HOIST PINION TOP |  |  | 495HR | GREASE SYSTEM | 42123 | 42123 | 42123 | NO | NO | STEWART LUBRICANTS | SLS EP2 | NLGI 2 ISO VG 680 | 04/05/2021 | 09/05/2021 | 21/05/2021 | ABNORMAL | NORMAL | ABNORMAL | NORMAL | -- | -- | -- | -- | -- | -- | -- | -- | -- | -- | -- | -- | -- | -- | -- | -- | -- | -- | -- | -- | -- | -- | -- | -- | -- | -- | -- | -- | -- | -- | -- | -- | -- | -- | -- | -- | -- | -- | -- | -- | -- | -- | -- | -- |  | , , , , , , , , K (ppm): , , , , , , , , , , , , , , ,
#G-94 | BUCYRUS SHOVELS | M06242 | BUCYRUS | 495HR | OGL TANK |  |  | 495HR | GREASE SYSTEM | 42123 | 42123 | 42123 | NO | NO | STEWART LUBRICANTS | SLS OGL | NLGI 1 ISO VG 1500 | 04/05/2021 | 09/05/2021 | 21/05/2021 | ABNORMAL | ABNORMAL | NORMAL | NORMAL | -- | -- | -- | -- | -- | -- | -- | -- | -- | -- | -- | -- | -- | -- | -- | -- | -- | -- | -- | -- | -- | -- | -- | -- | -- | -- | -- | -- | -- | -- | -- | -- | -- | -- | -- | -- | -- | -- | -- | -- | -- | -- | -- | -- |  | , , , , , , , , , , , , , , , , , , , , , , , LPW-Fe (ppm):
#G-93 | BUCYRUS SHOVELS | M06242 | BUCYRUS | 495HR | HOIST DRUM LEFT SIDE |  |  | 495HR | GREASE SYSTEM | 42123 | 42123 | 42123 | NO | NO | STEWART LUBRICANTS | SLS EP2 | NLGI 2 ISO VG 680 | 04/05/2021 | 09/05/2021 | 21/05/2021 | NORMAL | NORMAL | NORMAL | NORMAL | -- | -- | -- | -- | -- | -- | -- | -- | -- | -- | -- | -- | -- | -- | -- | -- | -- | -- | -- | -- | -- | -- | -- | -- | -- | -- | -- | -- | -- | -- | -- | -- | -- | -- | -- | -- | -- | -- | -- | -- | -- | -- | -- | -- |  | , , , , , , , , , , , , , , , , , , , , , , ,
#G-92 | BUCYRUS SHOVELS | M06242 | BUCYRUS | 495HR | TUMBLER RIGHT INSIDE |  |  | 495HR | GREASE SYSTEM | 42123 | 42123 | 42123 | NO | NO | STEWART LUBRICANTS | SLS EP2 | NLGI 2 ISO VG 680 | 04/05/2021 | 09/05/2021 | 21/05/2021 | CRITICAL | CRITICAL | CRITICAL | NORMAL | -- | -- | -- | -- | -- | -- | -- | -- | -- | -- | -- | -- | -- | -- | -- | -- | -- | -- | -- | -- | -- | -- | -- | -- | -- | -- | -- | -- | -- | -- | -- | -- | -- | -- | -- | -- | -- | -- | -- | -- | -- | -- | -- | -- |  | , Al (ppm): , , , , , , Fe (ppm): , K (ppm): , , , , , , , , , , Si (ppm): , , , , , LPW-Fe (ppm):
#G-91 | BUCYRUS SHOVELS | M06242 | BUCYRUS | 495HR | TUMBLER RIGHT OUTSIDE |  |  | 495HR | GREASE SYSTEM | 42123 | 42123 | 42123 | NO | NO | STEWART LUBRICANTS | SLS EP2 | NLGI 2 ISO VG 680 | 04/05/2021 | 09/05/2021 | 21/05/2021 | CRITICAL | CRITICAL | CRITICAL | NORMAL | -- | -- | -- | -- | -- | -- | -- | -- | -- | -- | -- | -- | -- | -- | -- | -- | -- | -- | -- | -- | -- | -- | -- | -- | -- | -- | -- | -- | -- | -- | -- | -- | -- | -- | -- | -- | -- | -- | -- | -- | -- | -- | -- | -- |  | , Al (ppm): , , , , , , Fe (ppm): , K (ppm): , , , , , , , , , , Si (ppm): , , , , , LPW-Fe (ppm):
#G-90 | BUCYRUS SHOVELS | M06242 | BUCYRUS | 495HR | TUMBLER LEFT OUTSIDE |  |  | 495HR | GREASE SYSTEM | 42123 | 42123 | 42123 | NO | NO | STEWART LUBRICANTS | SLS EP2 | NLGI 2 ISO VG 680 | 04/05/2021 | 09/05/2021 | 21/05/2021 | CRITICAL | CRITICAL | CRITICAL | NORMAL | -- | -- | -- | -- | -- | -- | -- | -- | -- | -- | -- | -- | -- | -- | -- | -- | -- | -- | -- | -- | -- | -- | -- | -- | -- | -- | -- | -- | -- | -- | -- | -- | -- | -- | -- | -- | -- | -- | -- | -- | -- | -- | -- | -- |  | , Al (ppm): , , , , , Cu (ppm): , Fe (ppm): , K (ppm): , , , , , , , , , , Si (ppm): , , , , , LPW-Fe (ppm):
#G-89 | BUCYRUS SHOVELS | M06242 | BUCYRUS | 495HR | TUMBLER LEFT INSIDE |  |  | 495HR | GREASE SYSTEM | 42123 | 42123 | 42123 | NO | NO | STEWART LUBRICANTS | SLS EP2 | NLGI 2 ISO VG 680 | 04/05/2021 | 09/05/2021 | 21/05/2021 | CRITICAL | NORMAL | CRITICAL | NORMAL | -- | -- | -- | -- | -- | -- | -- | -- | -- | -- | -- | -- | -- | -- | -- | -- | -- | -- | -- | -- | -- | -- | -- | -- | -- | -- | -- | -- | -- | -- | -- | -- | -- | -- | -- | -- | -- | -- | -- | -- | -- | -- | -- | -- |  | , , , , , , , , K (ppm): , , , , , , , , , , Si (ppm): , , , , ,
#G-88 | BUCYRUS SHOVELS | M06242 | BUCYRUS | 495HR | RIGHT SADDLE BLOCK BEARING |  |  | 495HR | GREASE SYSTEM | 42123 | 42123 | 42123 | NO | NO | STEWART LUBRICANTS | SLS EP2 | NLGI 2 ISO VG 680 | 04/05/2021 | 09/05/2021 | 21/05/2021 | CRITICAL | ABNORMAL | CRITICAL | NORMAL | -- | -- | -- | -- | -- | -- | -- | -- | -- | -- | -- | -- | -- | -- | -- | -- | -- | -- | -- | -- | -- | -- | -- | -- | -- | -- | -- | -- | -- | -- | -- | -- | -- | -- | -- | -- | -- | -- | -- | -- | -- | -- | -- | -- |  | , Al (ppm): , , , , , , , , , , , , , , , , , Si (ppm): , , , , , LPW-Fe (ppm):
#G-87 | BUCYRUS SHOVELS | M06242 | BUCYRUS | 495HR | EP TANK |  |  | 495HR | GREASE SYSTEM | 42123 | 42123 | 42123 | NO | NO | STEWART LUBRICANTS | SLS EP2 | NLGI 2 ISO VG 680 | 04/05/2021 | 09/05/2021 | 21/05/2021 | NORMAL | NORMAL | NORMAL | NORMAL | -- | -- | -- | -- | -- | -- | -- | -- | -- | -- | -- | -- | -- | -- | -- | -- | -- | -- | -- | -- | -- | -- | -- | -- | -- | -- | -- | -- | -- | -- | -- | -- | -- | -- | -- | -- | -- | -- | -- | -- | -- | -- | -- | -- |  | , , , , , , , , , , , , , , , , , , , , , , ,
#G-64 | BUCYRUS SHOVELS | M06242 | BUCYRUS | 495HR | SWING PINION LEFT REAR |  |  | 495HR | GREASE SYSTEM | 42043 | 42043 | 42043 | NO | NO | STEWART LUBRICANTS | SLS EP2 | NLGI 2 ISO VG 680 | 26/04/2021 | 30/04/2021 | 07/05/2021 | CRITICAL | ABNORMAL | CRITICAL | NORMAL | -- | -- | -- | -- | -- | -- | -- | -- | -- | -- | -- | -- | -- | -- | -- | -- | -- | -- | -- | -- | -- | -- | -- | -- | -- | -- | -- | -- | -- | -- | -- | -- | -- | -- | -- | -- | -- | -- | -- | -- | -- | -- | -- | -- |  | LPW-Fe (ppm): , , , , , , , , , K (ppm): , , , , , , , , , , , , , ,
#G-63 | BUCYRUS SHOVELS | M06242 | BUCYRUS | 495HR | SWING PINION RIGHT FRONT |  |  | 495HR | GREASE SYSTEM | 42043 | 42043 | 42043 | NO | NO | STEWART LUBRICANTS | SLS EP2 | NLGI 2 ISO VG 680 | 26/04/2021 | 30/04/2021 | 07/05/2021 | ABNORMAL | NORMAL | ABNORMAL | NORMAL | -- | -- | -- | -- | -- | -- | -- | -- | -- | -- | -- | -- | -- | -- | -- | -- | -- | -- | -- | -- | -- | -- | -- | -- | -- | -- | -- | -- | -- | -- | -- | -- | -- | -- | -- | -- | -- | -- | -- | -- | -- | -- | -- | -- |  | , , , , , , , , , K (ppm): , , , , , , , , , , , , , ,
#G-62 | BUCYRUS SHOVELS | M06242 | BUCYRUS | 495HR | SWING PINION RIGHT REAR |  |  | 495HR | GREASE SYSTEM | 42043 | 42043 | 42043 | NO | NO | STEWART LUBRICANTS | SLS EP2 | NLGI 2 ISO VG 680 | 26/04/2021 | 30/04/2021 | 07/05/2021 | ABNORMAL | NORMAL | ABNORMAL | NORMAL | -- | -- | -- | -- | -- | -- | -- | -- | -- | -- | -- | -- | -- | -- | -- | -- | -- | -- | -- | -- | -- | -- | -- | -- | -- | -- | -- | -- | -- | -- | -- | -- | -- | -- | -- | -- | -- | -- | -- | -- | -- | -- | -- | -- |  | , , , , , , , , , K (ppm): , , , , , , , , , , , , , ,
#G-61 | BUCYRUS SHOVELS | M06242 | BUCYRUS | 495HR | SWING PINION LEFT FRONT |  |  | 495HR | GREASE SYSTEM | 42043 | 42043 | 42043 | NO | NO | STEWART LUBRICANTS | SLS EP2 | NLGI 2 ISO VG 680 | 26/04/2021 | 30/04/2021 | 07/05/2021 | ABNORMAL | NORMAL | ABNORMAL | NORMAL | -- | -- | -- | -- | -- | -- | -- | -- | -- | -- | -- | -- | -- | -- | -- | -- | -- | -- | -- | -- | -- | -- | -- | -- | -- | -- | -- | -- | -- | -- | -- | -- | -- | -- | -- | -- | -- | -- | -- | -- | -- | -- | -- | -- |  | , , , , , , , , , K (ppm): , , , , , , , , , , , , , ,
#G-28 | BUCYRUS SHOVELS | M06243 | BUCYRUS | 495HR | POINT SHEAVE RIGHT SIDE |  |  | 495HR | GREASE SYSTEM | 42317 | 42317 | 42317 | NO | NO | STEWART LUBRICANTS | SLS EP2 | NLGI 2 ISO VG 680 | 27/04/2021 | 30/04/2021 | 07/05/2021 | CRITICAL | ABNORMAL | CRITICAL | NORMAL | -- | -- | -- | -- | -- | -- | -- | -- | -- | -- | -- | -- | -- | -- | -- | -- | -- | -- | -- | -- | -- | -- | -- | -- | -- | -- | -- | -- | -- | -- | -- | -- | -- | -- | -- | -- | -- | -- | -- | -- | -- | -- | -- | -- |  | , , , , , , , , K (ppm): , , , , , , , , , , Si (ppm): , , , , , LPW-Fe (ppm):
#G-27 | BUCYRUS SHOVELS | M06243 | BUCYRUS | 495HR | POINT SHEAVE LEFT SIDE |  |  | 495HR | GREASE SYSTEM | 42317 | 42317 | 42317 | NO | NO | STEWART LUBRICANTS | SLS EP2 | NLGI 2 ISO VG 680 | 27/04/2021 | 30/04/2021 | 07/05/2021 | CRITICAL | CRITICAL | CRITICAL | NORMAL | -- | -- | -- | -- | -- | -- | -- | -- | -- | -- | -- | -- | -- | -- | -- | -- | -- | -- | -- | -- | -- | -- | -- | -- | -- | -- | -- | -- | -- | -- | -- | -- | -- | -- | -- | -- | -- | -- | -- | -- | -- | -- | -- | -- |  | , Al (ppm): , , , , , , , K (ppm): , , , , , , , , , , Si (ppm): , , , , ,
#G-26 | BUCYRUS SHOVELS | M06243 | BUCYRUS | 495HR | LEFT SADDLE BLOCK BEARING |  |  | 495HR | GREASE SYSTEM | 42317 | 42317 | 42317 | NO | NO | STEWART LUBRICANTS | SLS EP2 | NLGI 2 ISO VG 680 | 27/04/2021 | 30/04/2021 | 07/05/2021 | CRITICAL | CRITICAL | CRITICAL | NORMAL | -- | -- | -- | -- | -- | -- | -- | -- | -- | -- | -- | -- | -- | -- | -- | -- | -- | -- | -- | -- | -- | -- | -- | -- | -- | -- | -- | -- | -- | -- | -- | -- | -- | -- | -- | -- | -- | -- | -- | -- | -- | -- | -- | -- |  | , , , , , , , , K (ppm): , , , , , , , , , , Si (ppm): , , , , , LPW-Fe (ppm):
#G-25 | BUCYRUS SHOVELS | M06243 | BUCYRUS | 495HR | HOIST PINION TOP |  |  | 495HR | GREASE SYSTEM | 42317 | 42317 | 42317 | NO | NO | STEWART LUBRICANTS | SLS EP2 | NLGI 2 ISO VG 680 | 27/04/2021 | 30/04/2021 | 07/05/2021 | ABNORMAL | NORMAL | ABNORMAL | NORMAL | -- | -- | -- | -- | -- | -- | -- | -- | -- | -- | -- | -- | -- | -- | -- | -- | -- | -- | -- | -- | -- | -- | -- | -- | -- | -- | -- | -- | -- | -- | -- | -- | -- | -- | -- | -- | -- | -- | -- | -- | -- | -- | -- | -- |  | , , , , , , , , K (ppm): , , , , , , , , , , , , , , ,
#G-24 | BUCYRUS SHOVELS | M06243 | BUCYRUS | 495HR | HOIST PINION BOTTOM |  |  | 495HR | GREASE SYSTEM | 42317 | 42317 | 42317 | NO | NO | STEWART LUBRICANTS | SLS EP2 | NLGI 2 ISO VG 680 | 27/04/2021 | 30/04/2021 | 07/05/2021 | ABNORMAL | NORMAL | ABNORMAL | NORMAL | -- | -- | -- | -- | -- | -- | -- | -- | -- | -- | -- | -- | -- | -- | -- | -- | -- | -- | -- | -- | -- | -- | -- | -- | -- | -- | -- | -- | -- | -- | -- | -- | -- | -- | -- | -- | -- | -- | -- | -- | -- | -- | -- | -- |  | , , , , , , , , K (ppm): , , , , , , , , , , , , , , ,
#G-23 | BUCYRUS SHOVELS | M06243 | BUCYRUS | 495HR | HOIST DRUM RIGHT SIDE |  |  | 495HR | GREASE SYSTEM | 42317 | 42317 | 42317 | NO | NO | STEWART LUBRICANTS | SLS EP2 | NLGI 2 ISO VG 680 | 27/04/2021 | 30/04/2021 | 07/05/2021 | NORMAL | NORMAL | NORMAL | NORMAL | -- | -- | -- | -- | -- | -- | -- | -- | -- | -- | -- | -- | -- | -- | -- | -- | -- | -- | -- | -- | -- | -- | -- | -- | -- | -- | -- | -- | -- | -- | -- | -- | -- | -- | -- | -- | -- | -- | -- | -- | -- | -- | -- | -- |  | , , , , , , , , , , , , , , , , , , , , , , ,
#G-22 | BUCYRUS SHOVELS | M06243 | BUCYRUS | 495HR | OGL TANK |  |  | 495HR | GREASE SYSTEM | 42317 | 42317 | 42317 | NO | NO | STEWART LUBRICANTS | SLS OGL | NLGI 1 ISO VG 1500 | 27/04/2021 | 30/04/2021 | 07/05/2021 | ABNORMAL | ABNORMAL | NORMAL | NORMAL | -- | -- | -- | -- | -- | -- | -- | -- | -- | -- | -- | -- | -- | -- | -- | -- | -- | -- | -- | -- | -- | -- | -- | -- | -- | -- | -- | -- | -- | -- | -- | -- | -- | -- | -- | -- | -- | -- | -- | -- | -- | -- | -- | -- |  | , , , , , , , , , , , , , , , , , , , , , , , LPW-Fe (ppm):
#G-21 | BUCYRUS SHOVELS | M06243 | BUCYRUS | 495HR | HOIST DRUM LEFT SIDE |  |  | 495HR | GREASE SYSTEM | 42317 | 42317 | 42317 | NO | NO | STEWART LUBRICANTS | SLS EP2 | NLGI 2 ISO VG 680 | 27/04/2021 | 30/04/2021 | 07/05/2021 | ABNORMAL | NORMAL | ABNORMAL | NORMAL | -- | -- | -- | -- | -- | -- | -- | -- | -- | -- | -- | -- | -- | -- | -- | -- | -- | -- | -- | -- | -- | -- | -- | -- | -- | -- | -- | -- | -- | -- | -- | -- | -- | -- | -- | -- | -- | -- | -- | -- | -- | -- | -- | -- |  | , , , , , , , , K (ppm): , , , , , , , , , , , , , , ,
#G-20 | BUCYRUS SHOVELS | M06243 | BUCYRUS | 495HR | TUMBLER RIGHT OUTSIDE |  |  | 495HR | GREASE SYSTEM | 42317 | 42317 | 42317 | NO | NO | STEWART LUBRICANTS | SLS EP2 | NLGI 2 ISO VG 680 | 27/04/2021 | 30/04/2021 | 07/05/2021 | ABNORMAL | NORMAL | ABNORMAL | NORMAL | -- | -- | -- | -- | -- | -- | -- | -- | -- | -- | -- | -- | -- | -- | -- | -- | -- | -- | -- | -- | -- | -- | -- | -- | -- | -- | -- | -- | -- | -- | -- | -- | -- | -- | -- | -- | -- | -- | -- | -- | -- | -- | -- | -- |  | , , , , , , , , K (ppm): , , , , , , , , , , Si (ppm): , , , , ,
#G-19 | BUCYRUS SHOVELS | M06243 | BUCYRUS | 495HR | TUMBLER RIGHT INSIDE |  |  | 495HR | GREASE SYSTEM | 42317 | 42317 | 42317 | NO | NO | STEWART LUBRICANTS | SLS EP2 | NLGI 2 ISO VG 680 | 27/04/2021 | 30/04/2021 | 07/05/2021 | CRITICAL | CRITICAL | CRITICAL | NORMAL | -- | -- | -- | -- | -- | -- | -- | -- | -- | -- | -- | -- | -- | -- | -- | -- | -- | -- | -- | -- | -- | -- | -- | -- | -- | -- | -- | -- | -- | -- | -- | -- | -- | -- | -- | -- | -- | -- | -- | -- | -- | -- | -- | -- |  | , Al (ppm): , , , , , , Fe (ppm): , K (ppm): , , , , , , , , , , Si (ppm): , , , , , LPW-Fe (ppm):
#G-18 | BUCYRUS SHOVELS | M06243 | BUCYRUS | 495HR | TUMBLER LEFT INSIDE |  |  | 495HR | GREASE SYSTEM | 42317 | 42317 | 42317 | NO | NO | STEWART LUBRICANTS | SLS EP2 | NLGI 2 ISO VG 680 | 27/04/2021 | 30/04/2021 | 07/05/2021 | CRITICAL | ABNORMAL | CRITICAL | NORMAL | -- | -- | -- | -- | -- | -- | -- | -- | -- | -- | -- | -- | -- | -- | -- | -- | -- | -- | -- | -- | -- | -- | -- | -- | -- | -- | -- | -- | -- | -- | -- | -- | -- | -- | -- | -- | -- | -- | -- | -- | -- | -- | -- | -- |  | , Al (ppm): , , , , , , , K (ppm): , , , , , , , , , , Si (ppm): , , , , , LPW-Fe (ppm):
#G-17 | BUCYRUS SHOVELS | M06243 | BUCYRUS | 495HR | TUMBLER LEFT OUTSIDE |  |  | 495HR | GREASE SYSTEM | 42317 | 42317 | 42317 | NO | NO | STEWART LUBRICANTS | SLS EP2 | NLGI 2 ISO VG 680 | 27/04/2021 | 30/04/2021 | 07/05/2021 | ABNORMAL | NORMAL | ABNORMAL | NORMAL | -- | -- | -- | -- | -- | -- | -- | -- | -- | -- | -- | -- | -- | -- | -- | -- | -- | -- | -- | -- | -- | -- | -- | -- | -- | -- | -- | -- | -- | -- | -- | -- | -- | -- | -- | -- | -- | -- | -- | -- | -- | -- | -- | -- |  | , , , , , , , , K (ppm): , , , , , , , , , , , , , , ,
#G-16 | BUCYRUS SHOVELS | M06243 | BUCYRUS | 495HR | SWING PINION RIGHT REAR |  |  | 495HR | GREASE SYSTEM | 42317 | 42317 | 42317 | NO | NO | STEWART LUBRICANTS | SLS EP2 | NLGI 2 ISO VG 680 | 27/04/2021 | 30/04/2021 | 07/05/2021 | ABNORMAL | ABNORMAL | ABNORMAL | NORMAL | -- | -- | -- | -- | -- | -- | -- | -- | -- | -- | -- | -- | -- | -- | -- | -- | -- | -- | -- | -- | -- | -- | -- | -- | -- | -- | -- | -- | -- | -- | -- | -- | -- | -- | -- | -- | -- | -- | -- | -- | -- | -- | -- | -- |  | , , , , , , Cu (ppm): , , K (ppm): , , , , , , , , , , , , , , , LPW-Fe (ppm):
#G-15 | BUCYRUS SHOVELS | M06243 | BUCYRUS | 495HR | SWING PINION RIGHT FRONT |  |  | 495HR | GREASE SYSTEM | 42317 | 42317 | 42317 | NO | NO | STEWART LUBRICANTS | SLS EP2 | NLGI 2 ISO VG 680 | 27/04/2021 | 30/04/2021 | 07/05/2021 | ABNORMAL | NORMAL | ABNORMAL | NORMAL | -- | -- | -- | -- | -- | -- | -- | -- | -- | -- | -- | -- | -- | -- | -- | -- | -- | -- | -- | -- | -- | -- | -- | -- | -- | -- | -- | -- | -- | -- | -- | -- | -- | -- | -- | -- | -- | -- | -- | -- | -- | -- | -- | -- |  | , , , , , , , , K (ppm): , , , , , , , , , , , , , , ,
#G-14 | BUCYRUS SHOVELS | M06243 | BUCYRUS | 495HR | SWING PINION LEFT REAR |  |  | 495HR | GREASE SYSTEM | 42317 | 42317 | 42317 | NO | NO | STEWART LUBRICANTS | SLS EP2 | NLGI 2 ISO VG 680 | 27/04/2021 | 30/04/2021 | 07/05/2021 | ABNORMAL | NORMAL | ABNORMAL | NORMAL | -- | -- | -- | -- | -- | -- | -- | -- | -- | -- | -- | -- | -- | -- | -- | -- | -- | -- | -- | -- | -- | -- | -- | -- | -- | -- | -- | -- | -- | -- | -- | -- | -- | -- | -- | -- | -- | -- | -- | -- | -- | -- | -- | -- |  | , , , , , , , , K (ppm): , , , , , , , , , , , , , , ,
#G-13 | BUCYRUS SHOVELS | M06243 | BUCYRUS | 495HR | SWING PINION LEFT FRONT |  |  | 495HR | GREASE SYSTEM | 42317 | 42317 | 42317 | NO | NO | STEWART LUBRICANTS | SLS EP2 | NLGI 2 ISO VG 680 | 27/04/2021 | 30/04/2021 | 07/05/2021 | ABNORMAL | NORMAL | ABNORMAL | NORMAL | -- | -- | -- | -- | -- | -- | -- | -- | -- | -- | -- | -- | -- | -- | -- | -- | -- | -- | -- | -- | -- | -- | -- | -- | -- | -- | -- | -- | -- | -- | -- | -- | -- | -- | -- | -- | -- | -- | -- | -- | -- | -- | -- | -- |  | , , , , , , , , K (ppm): , , , , , , , , , , , , , , ,
#G-12 | BUCYRUS SHOVELS | M06243 | BUCYRUS | 495HR | RIGHT SADDLE BLOCK BEARING |  |  | 495HR | GREASE SYSTEM | 42317 | 42317 | 42317 | NO | NO | STEWART LUBRICANTS | SLS EP2 | NLGI 2 ISO VG 680 | 27/04/2021 | 30/04/2021 | 07/05/2021 | CRITICAL | ABNORMAL | CRITICAL | NORMAL | -- | -- | -- | -- | -- | -- | -- | -- | -- | -- | -- | -- | -- | -- | -- | -- | -- | -- | -- | -- | -- | -- | -- | -- | -- | -- | -- | -- | -- | -- | -- | -- | -- | -- | -- | -- | -- | -- | -- | -- | -- | -- | -- | -- |  | , , , , , , , , K (ppm): , , , , , , , , , , Si (ppm): , , , , , LPW-Fe (ppm):
#G-11 | BUCYRUS SHOVELS | M06243 | BUCYRUS | 495HR | EP TANK |  |  | 495HR | GREASE SYSTEM | 42317 | 42317 | 42317 | NO | NO | STEWART LUBRICANTS | SLS EP2 | NLGI 2 ISO VG 680 | 27/04/2021 | 30/04/2021 | 07/05/2021 | NORMAL | NORMAL | NORMAL | NORMAL | -- | -- | -- | -- | -- | -- | -- | -- | -- | -- | -- | -- | -- | -- | -- | -- | -- | -- | -- | -- | -- | -- | -- | -- | -- | -- | -- | -- | -- | -- | -- | -- | -- | -- | -- | -- | -- | -- | -- | -- | -- | -- | -- | -- |  | , , , , , , , , , , , , , , , , , , , , , , ,